## AssayType_DesiredResults_UsedCo
CoreComposition | CoatingComposition | OuterDiameterValue | OuterDiameterUnit | OuterDiameterLow | OuterDiameterHigh | SurfaceAreaValue | SurfaceAreaUnit | SurfaceAreaLow | SurfaceAreaHigh | Shape | Purity | PurityUnit | HydrodynamicDiameterValue | HydrodynamicDiameterUnit | HydrodynamicDiameterLow | HydrodynamicDiameterHigh | SurfaceChargeType | ChargeAvg | ChargeUnit | particle concentration parameter_value | particle concentration parameter_unit | cell type parameter_nonnum | subject parameter_nonnum | duration incubation parameter_value | duration incubation parameter_unit | duration exposure parameter_value | duration exposure parameter_unit | duration aging parameter_value | duration aging parameter_unit | light parameter_nonnum | duration irradiation parameter_value | duration irradiation parameter_unit | temperature parameter_value | temperature parameter_unit | concentration zinc parameter_value | concentration zinc parameter_unit | concentration copper parameter_value | concentration copper parameter_unit | irradiance parameter_value | irradiance parameter_unit | irradiation power parameter_value | irradiation power parameter_unit | number of cells parameter_value | number of cells parameter_unit | concentration carbon dioxide parameter_value | concentration carbon dioxide parameter_unit | fetal bovine serum additive_value | fetal bovine serum additive_unit | phosphate buffer additive_value | phosphate buffer additive_unit | sodium chloride additive_value | sodium chloride additive_unit | glucose additive_value | glucose additive_unit | gentamicin additive_value | gentamicin additive_unit | l-glutamine additive_value | l-glutamine additive_unit | penicillin / streptomycin additive_value | penicillin / streptomycin additive_unit | sodium pyruvate additive_value | sodium pyruvate additive_unit | amphotericin b additive_value | amphotericin b additive_unit | streptomycin additive_value | streptomycin additive_unit | sodium bicarbonate additive_value | sodium bicarbonate additive_unit | potassium bisulfate additive_value | potassium bisulfate additive_unit | penicilin additive_value | penicilin additive_unit | side scatter result_value | side scatter result_unit | viability result_value | viability result_unit | viability result_low | forward scatter result_value | forward scatter result_unit | mitosox fluorescence result_value | mitosox fluorescence result_unit
No Material | citrate
Silver
polyvinyl pyrrolidone
Cerium(IV) oxide | aluminum hydroxide
Titanium dioxide |  | 22 | nanometers |  |  | 49.8 | cubed meters/gram |  |  | amorphous | 97.7 | percent | [7 empty] | 0 | micrograms/milliliter | ARPE-19 | [7 empty] | dark | [16 empty] | 10 | percent | [10 empty] | 1 | percent | [14 empty] | 99.94 | percent | 0.06
Titanium dioxide |  | 22 | nanometers |  |  | 49.8 | cubed meters/gram |  |  | amorphous | 97.7 | percent | [7 empty] | 0.3 | micrograms/milliliter | ARPE-19 | [7 empty] | dark | [16 empty] | 10 | percent | [10 empty] | 1 | percent | [14 empty] | 99.78 | percent | 0.15
Titanium dioxide |  | 22 | nanometers |  |  | 49.8 | cubed meters/gram |  |  | amorphous | 97.7 | percent | [7 empty] | 1 | micrograms/milliliter | ARPE-19 | [7 empty] | dark | [16 empty] | 10 | percent | [10 empty] | 1 | percent | [14 empty] | 99.74 | percent | 0.18
Titanium dioxide |  | 22 | nanometers |  |  | 49.8 | cubed meters/gram |  |  | amorphous | 97.7 | percent | [7 empty] | 3 | micrograms/milliliter | ARPE-19 | [7 empty] | dark | [16 empty] | 10 | percent | [10 empty] | 1 | percent | [14 empty] | 99.54 | percent | 0.11
Titanium dioxide |  | 22 | nanometers |  |  | 49.8 | cubed meters/gram |  |  | amorphous | 97.7 | percent | [7 empty] | 10 | micrograms/milliliter | ARPE-19 | [7 empty] | dark | [16 empty] | 10 | percent | [10 empty] | 1 | percent | [14 empty] | 99.29 | percent | 0.13
Titanium dioxide |  | 22 | nanometers |  |  | 49.8 | cubed meters/gram |  |  | amorphous | 97.7 | percent | [7 empty] | 30 | micrograms/milliliter | ARPE-19 | [7 empty] | dark | [16 empty] | 10 | percent | [10 empty] | 1 | percent | [14 empty] | 95.45 | percent | 0.99
Titanium dioxide |  | 22 | nanometers |  |  | 49.8 | cubed meters/gram |  |  | amorphous | 97.7 | percent | [7 empty] | 100 | micrograms/milliliter | ARPE-19 | [7 empty] | dark | [16 empty] | 10 | percent | [10 empty] | 1 | percent | [14 empty] | 80.44 | percent | 2.88
Titanium dioxide |  | 22 | nanometers |  |  | 49.8 | cubed meters/gram |  |  | amorphous | 97.7 | percent | [7 empty] | 0 | micrograms/milliliter | ARPE-19 | [7 empty] | ultraviolet | 2 | hours | [6 empty] | 7.5 | joules/square centimeter | [6 empty] | 10 | percent | [10 empty] | 1 | percent | [14 empty] | 99.22 | percent | 0.41
Titanium dioxide |  | 22 | nanometers |  |  | 49.8 | cubed meters/gram |  |  | amorphous | 97.7 | percent | [7 empty] | 0.3 | micrograms/milliliter | ARPE-19 | [7 empty] | ultraviolet | 2 | hours | [6 empty] | 7.5 | joules/square centimeter | [6 empty] | 10 | percent | [10 empty] | 1 | percent | [14 empty] | 99.27 | percent | 0.31
Titanium dioxide |  | 22 | nanometers |  |  | 49.8 | cubed meters/gram |  |  | amorphous | 97.7 | percent | [7 empty] | 1 | micrograms/milliliter | ARPE-19 | [7 empty] | ultraviolet | 2 | hours | [6 empty] | 7.5 | joules/square centimeter | [6 empty] | 10 | percent | [10 empty] | 1 | percent | [14 empty] | 99.44 | percent | 0.2
Titanium dioxide |  | 22 | nanometers |  |  | 49.8 | cubed meters/gram |  |  | amorphous | 97.7 | percent | [7 empty] | 3 | micrograms/milliliter | ARPE-19 | [7 empty] | ultraviolet | 2 | hours | [6 empty] | 7.5 | joules/square centimeter | [6 empty] | 10 | percent | [10 empty] | 1 | percent | [14 empty] | 98.33 | percent | 0.36
Titanium dioxide |  | 22 | nanometers |  |  | 49.8 | cubed meters/gram |  |  | amorphous | 97.7 | percent | [7 empty] | 10 | micrograms/milliliter | ARPE-19 | [7 empty] | ultraviolet | 2 | hours | [6 empty] | 7.5 | joules/square centimeter | [6 empty] | 10 | percent | [10 empty] | 1 | percent | [14 empty] | 93.12 | percent | 1.26
Titanium dioxide |  | 22 | nanometers |  |  | 49.8 | cubed meters/gram |  |  | amorphous | 97.7 | percent | [7 empty] | 30 | micrograms/milliliter | ARPE-19 | [7 empty] | ultraviolet | 2 | hours | [6 empty] | 7.5 | joules/square centimeter | [6 empty] | 10 | percent | [10 empty] | 1 | percent | [14 empty] | 59.22 | percent | 18.14
Titanium dioxide |  | 22 | nanometers |  |  | 49.8 | cubed meters/gram |  |  | amorphous | 97.7 | percent | [7 empty] | 100 | micrograms/milliliter | ARPE-19 | [7 empty] | ultraviolet | 2 | hours | [6 empty] | 7.5 | joules/square centimeter | [6 empty] | 10 | percent | [10 empty] | 1 | percent | [14 empty] | 0.18 | percent | 0.18
Titanium dioxide |  | 25 | nanometers |  |  | 11.8 | cubed meters/gram |  |  | amorphous | 98.8 | percent | [7 empty] | 0 | micrograms/milliliter | ARPE-19 | [7 empty] | dark | [16 empty] | 10 | percent | [10 empty] | 1 | percent | [14 empty] | 99.93 | percent | 0.07
Titanium dioxide |  | 25 | nanometers |  |  | 11.8 | cubed meters/gram |  |  | amorphous | 98.8 | percent | [7 empty] | 0.3 | micrograms/milliliter | ARPE-19 | [7 empty] | dark | [16 empty] | 10 | percent | [10 empty] | 1 | percent | [14 empty] | 99.79 | percent | 0.14
Titanium dioxide |  | 25 | nanometers |  |  | 11.8 | cubed meters/gram |  |  | amorphous | 98.8 | percent | [7 empty] | 1 | micrograms/milliliter | ARPE-19 | [7 empty] | dark | [16 empty] | 10 | percent | [10 empty] | 1 | percent | [14 empty] | 99.77 | percent | 0.12
Titanium dioxide |  | 25 | nanometers |  |  | 11.8 | cubed meters/gram |  |  | amorphous | 98.8 | percent | [7 empty] | 3 | micrograms/milliliter | ARPE-19 | [7 empty] | dark | [16 empty] | 10 | percent | [10 empty] | 1 | percent | [14 empty] | 99.67 | percent | 0.11
Titanium dioxide |  | 25 | nanometers |  |  | 11.8 | cubed meters/gram |  |  | amorphous | 98.8 | percent | [7 empty] | 10 | micrograms/milliliter | ARPE-19 | [7 empty] | dark | [16 empty] | 10 | percent | [10 empty] | 1 | percent | [14 empty] | 99.94 | percent | 0.06
Titanium dioxide |  | 25 | nanometers |  |  | 11.8 | cubed meters/gram |  |  | amorphous | 98.8 | percent | [7 empty] | 30 | micrograms/milliliter | ARPE-19 | [7 empty] | dark | [16 empty] | 10 | percent | [10 empty] | 1 | percent | [14 empty] | 99.53 | percent | 0.29
Titanium dioxide |  | 25 | nanometers |  |  | 11.8 | cubed meters/gram |  |  | amorphous | 98.8 | percent | [7 empty] | 100 | micrograms/milliliter | ARPE-19 | [7 empty] | dark | [16 empty] | 10 | percent | [10 empty] | 1 | percent | [14 empty] | 73.14 | percent | 3.49
Titanium dioxide |  | 25 | nanometers |  |  | 11.8 | cubed meters/gram |  |  | amorphous | 98.8 | percent | [7 empty] | 0 | micrograms/milliliter | ARPE-19 | [7 empty] | ultraviolet | 2 | hours | [6 empty] | 7.5 | joules/square centimeter | [6 empty] | 10 | percent | [10 empty] | 1 | percent | [14 empty] | 97.83 | percent | 0.72
Titanium dioxide |  | 25 | nanometers |  |  | 11.8 | cubed meters/gram |  |  | amorphous | 98.8 | percent | [7 empty] | 0.3 | micrograms/milliliter | ARPE-19 | [7 empty] | ultraviolet | 2 | hours | [6 empty] | 7.5 | joules/square centimeter | [6 empty] | 10 | percent | [10 empty] | 1 | percent | [14 empty] | 98.41 | percent | 0.33
Titanium dioxide |  | 25 | nanometers |  |  | 11.8 | cubed meters/gram |  |  | amorphous | 98.8 | percent | [7 empty] | 1 | micrograms/milliliter | ARPE-19 | [7 empty] | ultraviolet | 2 | hours | [6 empty] | 7.5 | joules/square centimeter | [6 empty] | 10 | percent | [10 empty] | 1 | percent | [14 empty] | 97.6 | percent | 0.46
Titanium dioxide |  | 25 | nanometers |  |  | 11.8 | cubed meters/gram |  |  | amorphous | 98.8 | percent | [7 empty] | 3 | micrograms/milliliter | ARPE-19 | [7 empty] | ultraviolet | 2 | hours | [6 empty] | 7.5 | joules/square centimeter | [6 empty] | 10 | percent | [10 empty] | 1 | percent | [14 empty] | 80.07 | percent | 7.72
Titanium dioxide |  | 25 | nanometers |  |  | 11.8 | cubed meters/gram |  |  | amorphous | 98.8 | percent | [7 empty] | 10 | micrograms/milliliter | ARPE-19 | [7 empty] | ultraviolet | 2 | hours | [6 empty] | 7.5 | joules/square centimeter | [6 empty] | 10 | percent | [10 empty] | 1 | percent | [14 empty] | 24.89 | percent | 7.83
Titanium dioxide |  | 25 | nanometers |  |  | 11.8 | cubed meters/gram |  |  | amorphous | 98.8 | percent | [7 empty] | 30 | micrograms/milliliter | ARPE-19 | [7 empty] | ultraviolet | 2 | hours | [6 empty] | 7.5 | joules/square centimeter | [6 empty] | 10 | percent | [10 empty] | 1 | percent | [14 empty] | 4.97 | percent | 1.67
Titanium dioxide |  | 25 | nanometers |  |  | 11.8 | cubed meters/gram |  |  | amorphous | 98.8 | percent | [7 empty] | 100 | micrograms/milliliter | ARPE-19 | [7 empty] | ultraviolet | 2 | hours | [6 empty] | 7.5 | joules/square centimeter | [6 empty] | 10 | percent | [10 empty] | 1 | percent | [14 empty] | 19.87 | percent | 2.38
Titanium dioxide |  | 31 | nanometers |  |  | 52.9 | cubed meters/gram |  |  | amorphous | 99.9 | percent | [7 empty] | 0 | micrograms/milliliter | ARPE-19 | [7 empty] | dark | [16 empty] | 10 | percent | [10 empty] | 1 | percent | [14 empty] | 99.81 | percent | 0.1
Titanium dioxide |  | 31 | nanometers |  |  | 52.9 | cubed meters/gram |  |  | amorphous | 99.9 | percent | [7 empty] | 0.3 | micrograms/milliliter | ARPE-19 | [7 empty] | dark | [16 empty] | 10 | percent | [10 empty] | 1 | percent | [14 empty] | 99.81 | percent | 0.07
Titanium dioxide |  | 31 | nanometers |  |  | 52.9 | cubed meters/gram |  |  | amorphous | 99.9 | percent | [7 empty] | 1 | micrograms/milliliter | ARPE-19 | [7 empty] | dark | [16 empty] | 10 | percent | [10 empty] | 1 | percent | [14 empty] | 99.46 | percent | 0.17
Titanium dioxide |  | 31 | nanometers |  |  | 52.9 | cubed meters/gram |  |  | amorphous | 99.9 | percent | [7 empty] | 3 | micrograms/milliliter | ARPE-19 | [7 empty] | dark | [16 empty] | 10 | percent | [10 empty] | 1 | percent | [14 empty] | 99.2 | percent | 0.15
Titanium dioxide |  | 31 | nanometers |  |  | 52.9 | cubed meters/gram |  |  | amorphous | 99.9 | percent | [7 empty] | 10 | micrograms/milliliter | ARPE-19 | [7 empty] | dark | [16 empty] | 10 | percent | [10 empty] | 1 | percent | [14 empty] | 89.34 | percent | 1.81
Titanium dioxide |  | 31 | nanometers |  |  | 52.9 | cubed meters/gram |  |  | amorphous | 99.9 | percent | [7 empty] | 30 | micrograms/milliliter | ARPE-19 | [7 empty] | dark | [16 empty] | 10 | percent | [10 empty] | 1 | percent | [14 empty] | 71.83 | percent | 4.29
Titanium dioxide |  | 31 | nanometers |  |  | 52.9 | cubed meters/gram |  |  | amorphous | 99.9 | percent | [7 empty] | 100 | micrograms/milliliter | ARPE-19 | [7 empty] | dark | [16 empty] | 10 | percent | [10 empty] | 1 | percent | [14 empty] | 55.67 | percent | 3.31
Titanium dioxide |  | 31 | nanometers |  |  | 52.9 | cubed meters/gram |  |  | amorphous | 99.9 | percent | [7 empty] | 0 | micrograms/milliliter | ARPE-19 | [7 empty] | ultraviolet | 2 | hours | [6 empty] | 7.5 | joules/square centimeter | [6 empty] | 10 | percent | [10 empty] | 1 | percent | [14 empty] | 99.64 | percent | 0.13
Titanium dioxide |  | 31 | nanometers |  |  | 52.9 | cubed meters/gram |  |  | amorphous | 99.9 | percent | [7 empty] | 0.3 | micrograms/milliliter | ARPE-19 | [7 empty] | ultraviolet | 2 | hours | [6 empty] | 7.5 | joules/square centimeter | [6 empty] | 10 | percent | [10 empty] | 1 | percent | [14 empty] | 99.32 | percent | 0.26
Titanium dioxide |  | 31 | nanometers |  |  | 52.9 | cubed meters/gram |  |  | amorphous | 99.9 | percent | [7 empty] | 1 | micrograms/milliliter | ARPE-19 | [7 empty] | ultraviolet | 2 | hours | [6 empty] | 7.5 | joules/square centimeter | [6 empty] | 10 | percent | [10 empty] | 1 | percent | [14 empty] | 98.93 | percent | 0.3
Titanium dioxide |  | 31 | nanometers |  |  | 52.9 | cubed meters/gram |  |  | amorphous | 99.9 | percent | [7 empty] | 3 | micrograms/milliliter | ARPE-19 | [7 empty] | ultraviolet | 2 | hours | [6 empty] | 7.5 | joules/square centimeter | [6 empty] | 10 | percent | [10 empty] | 1 | percent | [14 empty] | 59.5 | percent | 9.55
Titanium dioxide |  | 31 | nanometers |  |  | 52.9 | cubed meters/gram |  |  | amorphous | 99.9 | percent | [7 empty] | 10 | micrograms/milliliter | ARPE-19 | [7 empty] | ultraviolet | 2 | hours | [6 empty] | 7.5 | joules/square centimeter | [6 empty] | 10 | percent | [10 empty] | 1 | percent | [14 empty] | 15.74 | percent | 7.49
Titanium dioxide |  | 31 | nanometers |  |  | 52.9 | cubed meters/gram |  |  | amorphous | 99.9 | percent | [7 empty] | 30 | micrograms/milliliter | ARPE-19 | [7 empty] | ultraviolet | 2 | hours | [6 empty] | 7.5 | joules/square centimeter | [6 empty] | 10 | percent | [10 empty] | 1 | percent | [14 empty] | 0.97 | percent | 0.42
Titanium dioxide |  | 31 | nanometers |  |  | 52.9 | cubed meters/gram |  |  | amorphous | 99.9 | percent | [7 empty] | 100 | micrograms/milliliter | ARPE-19 | [7 empty] | ultraviolet | 2 | hours | [6 empty] | 7.5 | joules/square centimeter | [6 empty] | 10 | percent | [10 empty] | 1 | percent | [14 empty] | 8.98 | percent | 1.59
Titanium dioxide |  | 59 | nanometers |  |  | 22.2 | cubed meters/gram |  |  | amorphous | 99.9 | percent | [7 empty] | 0 | micrograms/milliliter | ARPE-19 | [7 empty] | dark | [16 empty] | 10 | percent | [10 empty] | 1 | percent | [14 empty] | 100 | percent | 0
Titanium dioxide |  | 59 | nanometers |  |  | 22.2 | cubed meters/gram |  |  | amorphous | 99.9 | percent | [7 empty] | 0.3 | micrograms/milliliter | ARPE-19 | [7 empty] | dark | [16 empty] | 10 | percent | [10 empty] | 1 | percent | [14 empty] | 100 | percent | 0
Titanium dioxide |  | 59 | nanometers |  |  | 22.2 | cubed meters/gram |  |  | amorphous | 99.9 | percent | [7 empty] | 1 | micrograms/milliliter | ARPE-19 | [7 empty] | dark | [16 empty] | 10 | percent | [10 empty] | 1 | percent | [14 empty] | 99.96 | percent | 0.04
Titanium dioxide |  | 59 | nanometers |  |  | 22.2 | cubed meters/gram |  |  | amorphous | 99.9 | percent | [7 empty] | 3 | micrograms/milliliter | ARPE-19 | [7 empty] | dark | [16 empty] | 10 | percent | [10 empty] | 1 | percent | [14 empty] | 99.96 | percent | 0.04
Titanium dioxide |  | 59 | nanometers |  |  | 22.2 | cubed meters/gram |  |  | amorphous | 99.9 | percent | [7 empty] | 10 | micrograms/milliliter | ARPE-19 | [7 empty] | dark | [16 empty] | 10 | percent | [10 empty] | 1 | percent | [14 empty] | 99.84 | percent | 0.07
Titanium dioxide |  | 59 | nanometers |  |  | 22.2 | cubed meters/gram |  |  | amorphous | 99.9 | percent | [7 empty] | 30 | micrograms/milliliter | ARPE-19 | [7 empty] | dark | [16 empty] | 10 | percent | [10 empty] | 1 | percent | [14 empty] | 99.12 | percent | 0.36
Titanium dioxide |  | 59 | nanometers |  |  | 22.2 | cubed meters/gram |  |  | amorphous | 99.9 | percent | [7 empty] | 100 | micrograms/milliliter | ARPE-19 | [7 empty] | dark | [16 empty] | 10 | percent | [10 empty] | 1 | percent | [14 empty] | 91.93 | percent | 1.77
Titanium dioxide |  | 59 | nanometers |  |  | 22.2 | cubed meters/gram |  |  | amorphous | 99.9 | percent | [7 empty] | 0 | micrograms/milliliter | ARPE-19 | [7 empty] | ultraviolet | 2 | hours | [6 empty] | 7.5 | joules/square centimeter | [6 empty] | 10 | percent | [10 empty] | 1 | percent | [14 empty] | 100 | percent | 0
Titanium dioxide |  | 59 | nanometers |  |  | 22.2 | cubed meters/gram |  |  | amorphous | 99.9 | percent | [7 empty] | 0.3 | micrograms/milliliter | ARPE-19 | [7 empty] | ultraviolet | 2 | hours | [6 empty] | 7.5 | joules/square centimeter | [6 empty] | 10 | percent | [10 empty] | 1 | percent | [14 empty] | 100 | percent | 0
Titanium dioxide |  | 59 | nanometers |  |  | 22.2 | cubed meters/gram |  |  | amorphous | 99.9 | percent | [7 empty] | 1 | micrograms/milliliter | ARPE-19 | [7 empty] | ultraviolet | 2 | hours | [6 empty] | 7.5 | joules/square centimeter | [6 empty] | 10 | percent | [10 empty] | 1 | percent | [14 empty] | 99.9 | percent | 0.1
Titanium dioxide |  | 59 | nanometers |  |  | 22.2 | cubed meters/gram |  |  | amorphous | 99.9 | percent | [7 empty] | 3 | micrograms/milliliter | ARPE-19 | [7 empty] | ultraviolet | 2 | hours | [6 empty] | 7.5 | joules/square centimeter | [6 empty] | 10 | percent | [10 empty] | 1 | percent | [14 empty] | 99.41 | percent | 0.24
Titanium dioxide |  | 59 | nanometers |  |  | 22.2 | cubed meters/gram |  |  | amorphous | 99.9 | percent | [7 empty] | 10 | micrograms/milliliter | ARPE-19 | [7 empty] | ultraviolet | 2 | hours | [6 empty] | 7.5 | joules/square centimeter | [6 empty] | 10 | percent | [10 empty] | 1 | percent | [14 empty] | 96.17 | percent | 0.87
Titanium dioxide |  | 59 | nanometers |  |  | 22.2 | cubed meters/gram |  |  | amorphous | 99.9 | percent | [7 empty] | 30 | micrograms/milliliter | ARPE-19 | [7 empty] | ultraviolet | 2 | hours | [6 empty] | 7.5 | joules/square centimeter | [6 empty] | 10 | percent | [10 empty] | 1 | percent | [14 empty] | 66.66 | percent | 4.93
Titanium dioxide |  | 59 | nanometers |  |  | 22.2 | cubed meters/gram |  |  | amorphous | 99.9 | percent | [7 empty] | 100 | micrograms/milliliter | ARPE-19 | [7 empty] | ultraviolet | 2 | hours | [6 empty] | 7.5 | joules/square centimeter | [6 empty] | 10 | percent | [10 empty] | 1 | percent | [14 empty] | 1.59 | percent | 0.75
Titanium dioxide |  | 142 | nanometers |  |  | 6.99 | cubed meters/gram |  |  | amorphous | 99.9 | percent | [7 empty] | 0 | micrograms/milliliter | ARPE-19 | [7 empty] | dark | [16 empty] | 10 | percent | [10 empty] | 1 | percent | [14 empty] | 99.78 | percent | 0.13
Titanium dioxide |  | 142 | nanometers |  |  | 6.99 | cubed meters/gram |  |  | amorphous | 99.9 | percent | [7 empty] | 0.3 | micrograms/milliliter | ARPE-19 | [7 empty] | dark | [16 empty] | 10 | percent | [10 empty] | 1 | percent | [14 empty] | 100 | percent | 0
Titanium dioxide |  | 142 | nanometers |  |  | 6.99 | cubed meters/gram |  |  | amorphous | 99.9 | percent | [7 empty] | 1 | micrograms/milliliter | ARPE-19 | [7 empty] | dark | [16 empty] | 10 | percent | [10 empty] | 1 | percent | [14 empty] | 99.89 | percent | 0.08
Titanium dioxide |  | 142 | nanometers |  |  | 6.99 | cubed meters/gram |  |  | amorphous | 99.9 | percent | [7 empty] | 3 | micrograms/milliliter | ARPE-19 | [7 empty] | dark | [16 empty] | 10 | percent | [10 empty] | 1 | percent | [14 empty] | 99.86 | percent | 0.1
Titanium dioxide |  | 142 | nanometers |  |  | 6.99 | cubed meters/gram |  |  | amorphous | 99.9 | percent | [7 empty] | 10 | micrograms/milliliter | ARPE-19 | [7 empty] | dark | [16 empty] | 10 | percent | [10 empty] | 1 | percent | [14 empty] | 99.68 | percent | 0.1
Titanium dioxide |  | 142 | nanometers |  |  | 6.99 | cubed meters/gram |  |  | amorphous | 99.9 | percent | [7 empty] | 30 | micrograms/milliliter | ARPE-19 | [7 empty] | dark | [16 empty] | 10 | percent | [10 empty] | 1 | percent | [14 empty] | 99.26 | percent | 0.12
Titanium dioxide |  | 142 | nanometers |  |  | 6.99 | cubed meters/gram |  |  | amorphous | 99.9 | percent | [7 empty] | 55 | micrograms/milliliter | ARPE-19 | [7 empty] | dark | [16 empty] | 10 | percent | [10 empty] | 1 | percent | [14 empty] | 99.27 | percent | 0.27
Titanium dioxide |  | 142 | nanometers |  |  | 6.99 | cubed meters/gram |  |  | amorphous | 99.9 | percent | [7 empty] | 100 | micrograms/milliliter | ARPE-19 | [7 empty] | dark | [16 empty] | 10 | percent | [10 empty] | 1 | percent | [14 empty] | 95.04 | percent | 0.45
Titanium dioxide |  | 142 | nanometers |  |  | 6.99 | cubed meters/gram |  |  | amorphous | 99.9 | percent | [7 empty] | 0 | micrograms/milliliter | ARPE-19 | [7 empty] | ultraviolet | 2 | hours | [6 empty] | 7.5 | joules/square centimeter | [6 empty] | 10 | percent | [10 empty] | 1 | percent | [14 empty] | 99.27 | percent | 0.29
Titanium dioxide |  | 142 | nanometers |  |  | 6.99 | cubed meters/gram |  |  | amorphous | 99.9 | percent | [7 empty] | 0.3 | micrograms/milliliter | ARPE-19 | [7 empty] | ultraviolet | 2 | hours | [6 empty] | 7.5 | joules/square centimeter | [6 empty] | 10 | percent | [10 empty] | 1 | percent | [14 empty] | 99.53 | percent | 0.25
Titanium dioxide |  | 142 | nanometers |  |  | 6.99 | cubed meters/gram |  |  | amorphous | 99.9 | percent | [7 empty] | 1 | micrograms/milliliter | ARPE-19 | [7 empty] | ultraviolet | 2 | hours | [6 empty] | 7.5 | joules/square centimeter | [6 empty] | 10 | percent | [10 empty] | 1 | percent | [14 empty] | 99.49 | percent | 0.18
Titanium dioxide |  | 142 | nanometers |  |  | 6.99 | cubed meters/gram |  |  | amorphous | 99.9 | percent | [7 empty] | 3 | micrograms/milliliter | ARPE-19 | [7 empty] | ultraviolet | 2 | hours | [6 empty] | 7.5 | joules/square centimeter | [6 empty] | 10 | percent | [10 empty] | 1 | percent | [14 empty] | 97.75 | percent | 0.51
Titanium dioxide |  | 142 | nanometers |  |  | 6.99 | cubed meters/gram |  |  | amorphous | 99.9 | percent | [7 empty] | 10 | micrograms/milliliter | ARPE-19 | [7 empty] | ultraviolet | 2 | hours | [6 empty] | 7.5 | joules/square centimeter | [6 empty] | 10 | percent | [10 empty] | 1 | percent | [14 empty] | 91.63 | percent | 1.55
Titanium dioxide |  | 142 | nanometers |  |  | 6.99 | cubed meters/gram |  |  | amorphous | 99.9 | percent | [7 empty] | 30 | micrograms/milliliter | ARPE-19 | [7 empty] | ultraviolet | 2 | hours | [6 empty] | 7.5 | joules/square centimeter | [6 empty] | 10 | percent | [10 empty] | 1 | percent | [14 empty] | 86.75 | percent | 5.26
Titanium dioxide |  | 142 | nanometers |  |  | 6.99 | cubed meters/gram |  |  | amorphous | 99.9 | percent | [7 empty] | 55 | micrograms/milliliter | ARPE-19 | [7 empty] | ultraviolet | 2 | hours | [6 empty] | 7.5 | joules/square centimeter | [6 empty] | 10 | percent | [10 empty] | 1 | percent | [14 empty] | 94.84 | percent | 0.93
Titanium dioxide |  | 142 | nanometers |  |  | 6.99 | cubed meters/gram |  |  | amorphous | 99.9 | percent | [7 empty] | 100 | micrograms/milliliter | ARPE-19 | [7 empty] | ultraviolet | 2 | hours | [6 empty] | 7.5 | joules/square centimeter | [6 empty] | 10 | percent | [10 empty] | 1 | percent | [14 empty] | 8.29 | percent | 1.89
Titanium dioxide |  | 214 | nanometers |  |  | 11.6 | cubed meters/gram |  |  | amorphous | 98.7 | percent | [7 empty] | 0 | micrograms/milliliter | ARPE-19 | [7 empty] | dark | [16 empty] | 10 | percent | [10 empty] | 1 | percent | [14 empty] | 99.94 | percent | 0.06
Titanium dioxide |  | 214 | nanometers |  |  | 11.6 | cubed meters/gram |  |  | amorphous | 98.7 | percent | [7 empty] | 0.3 | micrograms/milliliter | ARPE-19 | [7 empty] | dark | [16 empty] | 10 | percent | [10 empty] | 1 | percent | [14 empty] | 99.86 | percent | 0.1
Titanium dioxide |  | 214 | nanometers |  |  | 11.6 | cubed meters/gram |  |  | amorphous | 98.7 | percent | [7 empty] | 1 | micrograms/milliliter | ARPE-19 | [7 empty] | dark | [16 empty] | 10 | percent | [10 empty] | 1 | percent | [14 empty] | 99.78 | percent | 0.09
Titanium dioxide |  | 214 | nanometers |  |  | 11.6 | cubed meters/gram |  |  | amorphous | 98.7 | percent | [7 empty] | 3 | micrograms/milliliter | ARPE-19 | [7 empty] | dark | [16 empty] | 10 | percent | [10 empty] | 1 | percent | [14 empty] | 100 | percent | 0
Titanium dioxide |  | 214 | nanometers |  |  | 11.6 | cubed meters/gram |  |  | amorphous | 98.7 | percent | [7 empty] | 10 | micrograms/milliliter | ARPE-19 | [7 empty] | dark | [16 empty] | 10 | percent | [10 empty] | 1 | percent | [14 empty] | 100 | percent | 0
Titanium dioxide |  | 214 | nanometers |  |  | 11.6 | cubed meters/gram |  |  | amorphous | 98.7 | percent | [7 empty] | 30 | micrograms/milliliter | ARPE-19 | [7 empty] | dark | [16 empty] | 10 | percent | [10 empty] | 1 | percent | [14 empty] | 99.94 | percent | 0.04
Titanium dioxide |  | 214 | nanometers |  |  | 11.6 | cubed meters/gram |  |  | amorphous | 98.7 | percent | [7 empty] | 55 | micrograms/milliliter | ARPE-19 | [7 empty] | dark | [16 empty] | 10 | percent | [10 empty] | 1 | percent | [14 empty] | 99.59 | percent | 0.13
Titanium dioxide |  | 214 | nanometers |  |  | 11.6 | cubed meters/gram |  |  | amorphous | 98.7 | percent | [7 empty] | 100 | micrograms/milliliter | ARPE-19 | [7 empty] | dark | [16 empty] | 10 | percent | [10 empty] | 1 | percent | [14 empty] | 95.81 | percent | 0.33
Titanium dioxide |  | 214 | nanometers |  |  | 11.6 | cubed meters/gram |  |  | amorphous | 98.7 | percent | [7 empty] | 0 | micrograms/milliliter | ARPE-19 | [7 empty] | ultraviolet | 2 | hours | [6 empty] | 7.5 | joules/square centimeter | [6 empty] | 10 | percent | [10 empty] | 1 | percent | [14 empty] | 99.03 | percent | 0.19
Titanium dioxide |  | 214 | nanometers |  |  | 11.6 | cubed meters/gram |  |  | amorphous | 98.7 | percent | [7 empty] | 0.3 | micrograms/milliliter | ARPE-19 | [7 empty] | ultraviolet | 2 | hours | [6 empty] | 7.5 | joules/square centimeter | [6 empty] | 10 | percent | [10 empty] | 1 | percent | [14 empty] | 99.32 | percent | 0.34
Titanium dioxide |  | 214 | nanometers |  |  | 11.6 | cubed meters/gram |  |  | amorphous | 98.7 | percent | [7 empty] | 1 | micrograms/milliliter | ARPE-19 | [7 empty] | ultraviolet | 2 | hours | [6 empty] | 7.5 | joules/square centimeter | [6 empty] | 10 | percent | [10 empty] | 1 | percent | [14 empty] | 98.84 | percent | 0.29
Titanium dioxide |  | 214 | nanometers |  |  | 11.6 | cubed meters/gram |  |  | amorphous | 98.7 | percent | [7 empty] | 3 | micrograms/milliliter | ARPE-19 | [7 empty] | ultraviolet | 2 | hours | [6 empty] | 7.5 | joules/square centimeter | [6 empty] | 10 | percent | [10 empty] | 1 | percent | [14 empty] | 97.12 | percent | 0.84
Titanium dioxide |  | 214 | nanometers |  |  | 11.6 | cubed meters/gram |  |  | amorphous | 98.7 | percent | [7 empty] | 10 | micrograms/milliliter | ARPE-19 | [7 empty] | ultraviolet | 2 | hours | [6 empty] | 7.5 | joules/square centimeter | [6 empty] | 10 | percent | [10 empty] | 1 | percent | [14 empty] | 97.85 | percent | 0.66
Titanium dioxide |  | 214 | nanometers |  |  | 11.6 | cubed meters/gram |  |  | amorphous | 98.7 | percent | [7 empty] | 30 | micrograms/milliliter | ARPE-19 | [7 empty] | ultraviolet | 2 | hours | [6 empty] | 7.5 | joules/square centimeter | [6 empty] | 10 | percent | [10 empty] | 1 | percent | [14 empty] | 94.33 | percent | 1.09
Titanium dioxide |  | 214 | nanometers |  |  | 11.6 | cubed meters/gram |  |  | amorphous | 98.7 | percent | [7 empty] | 55 | micrograms/milliliter | ARPE-19 | [7 empty] | ultraviolet | 2 | hours | [6 empty] | 7.5 | joules/square centimeter | [6 empty] | 10 | percent | [10 empty] | 1 | percent | [14 empty] | 96.06 | percent | 1.47
Titanium dioxide |  | 214 | nanometers |  |  | 11.6 | cubed meters/gram |  |  | amorphous | 98.7 | percent | [7 empty] | 100 | micrograms/milliliter | ARPE-19 | [7 empty] | ultraviolet | 2 | hours | [6 empty] | 7.5 | joules/square centimeter | [6 empty] | 10 | percent | [10 empty] | 1 | percent | [14 empty] | 28.8 | percent | 3.18
No Material | [19 empty] | 3 | micrograms/milliliter | ARPE-19 | [7 empty] | dark | [16 empty] | 10 | percent | [10 empty] | 1 | percent | [12 empty] | 1 | ratio to control | 95.6 | percent |  | 1 | ratio to control | 1 | ratio to control
Titanium dioxide |  | 25 | nanometers |  |  | 11.8 | cubed meters/gram |  |  | amorphous | 98.8 | percent | [7 empty] | 3 | micrograms/milliliter | ARPE-19 | [7 empty] | dark | [16 empty] | 10 | percent | [10 empty] | 1 | percent | [12 empty] | 3.16 | ratio to control | 95.8 | percent |  | 0.97 | ratio to control | 1.13 | ratio to control
Titanium dioxide |  | 31 | nanometers |  |  | 52.9 | cubed meters/gram |  |  | amorphous | 99.9 | percent | [7 empty] | 3 | micrograms/milliliter | ARPE-19 | [7 empty] | dark | [16 empty] | 10 | percent | [10 empty] | 1 | percent | [12 empty] | 2.79 | ratio to control | 97.8 | percent |  | 0.98 | ratio to control | 1.16 | ratio to control
Titanium dioxide |  | 214 | nanometers |  |  | 11.6 | cubed meters/gram |  |  | amorphous | 98.7 | percent | [7 empty] | 3 | micrograms/milliliter | ARPE-19 | [7 empty] | dark | [16 empty] | 10 | percent | [10 empty] | 1 | percent | [12 empty] | 2.82 | ratio to control | 95 | percent |  | 1.04 | ratio to control | 1.22 | ratio to control
No Material | [19 empty] | 10 | micrograms/milliliter | ARPE-19 | [7 empty] | dark | [16 empty] | 10 | percent | [10 empty] | 1 | percent | [12 empty] | 1 | ratio to control | 95.9 | percent |  | 1 | ratio to control | 1 | ratio to control
Titanium dioxide |  | 25 | nanometers |  |  | 11.8 | cubed meters/gram |  |  | amorphous | 98.8 | percent | [7 empty] | 10 | micrograms/milliliter | ARPE-19 | [7 empty] | dark | [16 empty] | 10 | percent | [10 empty] | 1 | percent | [12 empty] | 7.07 | ratio to control | 97.6 | percent |  | 0.83 | ratio to control | 1.5 | ratio to control
Titanium dioxide |  | 31 | nanometers |  |  | 52.9 | cubed meters/gram |  |  | amorphous | 99.9 | percent | [7 empty] | 10 | micrograms/milliliter | ARPE-19 | [7 empty] | dark | [16 empty] | 10 | percent | [10 empty] | 1 | percent | [12 empty] | 5.97 | ratio to control | 96.5 | percent |  | 0.82 | ratio to control | 1.47 | ratio to control
Titanium dioxide |  | 214 | nanometers |  |  | 11.6 | cubed meters/gram |  |  | amorphous | 98.7 | percent | [7 empty] | 10 | micrograms/milliliter | ARPE-19 | [7 empty] | dark | [16 empty] | 10 | percent | [10 empty] | 1 | percent | [12 empty] | 4.51 | ratio to control | 96.8 | percent |  | 0.91 | ratio to control | 1.51 | ratio to control
No Material | [19 empty] | 3 | micrograms/milliliter | ARPE-19 | [7 empty] | ultraviolet | [16 empty] | 10 | percent | [10 empty] | 1 | percent | [12 empty] | 1 | ratio to control | 95.3 | percent |  | 1 | ratio to control | 1 | ratio to control
Titanium dioxide |  | 25 | nanometers |  |  | 11.8 | cubed meters/gram |  |  | amorphous | 98.8 | percent | [7 empty] | 3 | micrograms/milliliter | ARPE-19 | [7 empty] | ultraviolet | [16 empty] | 10 | percent | [10 empty] | 1 | percent | [12 empty] | 3.14 | ratio to control | 92.4 | percent |  | 1.03 | ratio to control | 1.34 | ratio to control
Titanium dioxide |  | 31 | nanometers |  |  | 52.9 | cubed meters/gram |  |  | amorphous | 99.9 | percent | [7 empty] | 3 | micrograms/milliliter | ARPE-19 | [7 empty] | ultraviolet | [16 empty] | 10 | percent | [10 empty] | 1 | percent | [12 empty] | 2.63 | ratio to control | 80.9 | percent |  | 1.17 | ratio to control | 1.65 | ratio to control
Titanium dioxide |  | 214 | nanometers |  |  | 11.6 | cubed meters/gram |  |  | amorphous | 98.7 | percent | [7 empty] | 3 | micrograms/milliliter | ARPE-19 | [7 empty] | ultraviolet | [16 empty] | 10 | percent | [10 empty] | 1 | percent | [12 empty] | 2.82 | ratio to control | 95.9 | percent |  | 1.05 | ratio to control | 1.11 | ratio to control
No Material | [19 empty] | 10 | micrograms/milliliter | ARPE-19 | [7 empty] | ultraviolet | [16 empty] | 10 | percent | [10 empty] | 1 | percent | [12 empty] | 1 | ratio to control | 92.8 | percent |  | 1 | ratio to control | 1 | ratio to control
Titanium dioxide |  | 25 | nanometers |  |  | 11.8 | cubed meters/gram |  |  | amorphous | 98.8 | percent | [7 empty] | 10 | micrograms/milliliter | ARPE-19 | [7 empty] | ultraviolet | [16 empty] | 10 | percent | [10 empty] | 1 | percent | [12 empty] | 6.77 | ratio to control | 45.3 | percent |  | 1.23 | ratio to control | 3.22 | ratio to control
Titanium dioxide |  | 31 | nanometers |  |  | 52.9 | cubed meters/gram |  |  | amorphous | 99.9 | percent | [7 empty] | 10 | micrograms/milliliter | ARPE-19 | [7 empty] | ultraviolet | [16 empty] | 10 | percent | [10 empty] | 1 | percent | [12 empty] | 4.88 | ratio to control | 10.5 | percent |  | 1.19 | ratio to control | 3.1 | ratio to control
Titanium dioxide |  | 214 | nanometers |  |  | 11.6 | cubed meters/gram |  |  | amorphous | 98.7 | percent | [7 empty] | 10 | micrograms/milliliter | ARPE-19 | [7 empty] | ultraviolet | [16 empty] | 10 | percent | [10 empty] | 1 | percent | [12 empty] | 4.91 | ratio to control | 93.2 | percent |  | 0.96 | ratio to control | 1.47 | ratio to control
Silver nitrate | [19 empty] | -2.65378 | log of micrograms/milliliter | HepG2 |  |  |  | 24 | hours | [19 empty] | 1 | percent | [26 empty] | 99.7667 | percent
Silver nitrate | [19 empty] | -2.18453 | log of micrograms/milliliter | HepG2 |  |  |  | 24 | hours | [19 empty] | 1 | percent | [26 empty] | 105.529 | percent
Silver nitrate | [19 empty] | -1.65729 | log of micrograms/milliliter | HepG2 |  |  |  | 24 | hours | [19 empty] | 1 | percent | [26 empty] | 103.27 | percent
Silver nitrate | [19 empty] | -1.18278 | log of micrograms/milliliter | HepG2 |  |  |  | 24 | hours | [19 empty] | 1 | percent | [26 empty] | 102.153 | percent
Silver nitrate | [19 empty] | -0.650264 | log of micrograms/milliliter | HepG2 |  |  |  | 24 | hours | [19 empty] | 1 | percent | [26 empty] | 85.372 | percent
Silver nitrate | [19 empty] | -0.175747 | log of micrograms/milliliter | HepG2 |  |  |  | 24 | hours | [19 empty] | 1 | percent | [26 empty] | 46.2303 | percent
Silver nitrate | [19 empty] | 0.346221 | log of micrograms/milliliter | HepG2 |  |  |  | 24 | hours | [19 empty] | 1 | percent | [26 empty] | 25.0533 | percent
Silver nitrate | [19 empty] | 0.815466 | log of micrograms/milliliter | HepG2 |  |  |  | 24 | hours | [19 empty] | 1 | percent | [26 empty] | 13.045 | percent
Silver | citrate | 10 | nanometers | [9 empty] | 66.19 | nanometers | [5 empty] | -2.39543 | log of micrograms/milliliter | HepG2 |  |  |  | 24 | hours | [19 empty] | 1 | percent | [26 empty] | 100.548 | percent
Silver | citrate | 10 | nanometers | [9 empty] | 66.19 | nanometers | [5 empty] | -1.92091 | log of micrograms/milliliter | HepG2 |  |  |  | 24 | hours | [19 empty] | 1 | percent | [26 empty] | 108.412 | percent
Silver | citrate | 10 | nanometers | [9 empty] | 66.19 | nanometers | [5 empty] | -1.40422 | log of micrograms/milliliter | HepG2 |  |  |  | 24 | hours | [19 empty] | 1 | percent | [26 empty] | 107.299 | percent
Silver | citrate | 10 | nanometers | [9 empty] | 66.19 | nanometers | [5 empty] | -0.397188 | log of micrograms/milliliter | HepG2 |  |  |  | 24 | hours | [19 empty] | 1 | percent | [26 empty] | 87.6811 | percent
Silver | citrate | 10 | nanometers | [9 empty] | 66.19 | nanometers | [5 empty] | 0.0773286 | log of micrograms/milliliter | HepG2 |  |  |  | 24 | hours | [19 empty] | 1 | percent | [26 empty] | 107.584 | percent
Silver | citrate | 10 | nanometers | [9 empty] | 66.19 | nanometers | [5 empty] | 0.604569 | log of micrograms/milliliter | HepG2 |  |  |  | 24 | hours | [19 empty] | 1 | percent | [26 empty] | 48.573 | percent
Silver | citrate | 10 | nanometers | [9 empty] | 66.19 | nanometers | [5 empty] | 1.07909 | log of micrograms/milliliter | HepG2 |  |  |  | 24 | hours | [19 empty] | 1 | percent | [26 empty] | 20.8962 | percent
Silver | citrate | 75 | nanometers | [9 empty] | 127.17 | nanometers | [5 empty] | -2.32689 | log of micrograms/milliliter | HepG2 |  |  |  | 24 | hours | [19 empty] | 1 | percent | [26 empty] | 99.2143 | percent
Silver | citrate | 75 | nanometers | [9 empty] | 127.17 | nanometers | [5 empty] | -1.85765 | log of micrograms/milliliter | HepG2 |  |  |  | 24 | hours | [19 empty] | 1 | percent | [26 empty] | 93.1295 | percent
Silver | citrate | 75 | nanometers | [9 empty] | 127.17 | nanometers | [5 empty] | -1.3304 | log of micrograms/milliliter | HepG2 |  |  |  | 24 | hours | [19 empty] | 1 | percent | [26 empty] | 79.4051 | percent
Silver | citrate | 75 | nanometers | [9 empty] | 127.17 | nanometers | [5 empty] | -0.850615 | log of micrograms/milliliter | HepG2 |  |  |  | 24 | hours | [19 empty] | 1 | percent | [26 empty] | 79.6268 | percent
Silver | citrate | 75 | nanometers | [9 empty] | 127.17 | nanometers | [5 empty] | -0.328647 | log of micrograms/milliliter | HepG2 |  |  |  | 24 | hours | [19 empty] | 1 | percent | [26 empty] | 72.7811 | percent
Silver | citrate | 75 | nanometers | [9 empty] | 127.17 | nanometers | [5 empty] | 0.14587 | log of micrograms/milliliter | HepG2 |  |  |  | 24 | hours | [19 empty] | 1 | percent | [26 empty] | 68.9896 | percent
Silver | citrate | 75 | nanometers | [9 empty] | 127.17 | nanometers | [5 empty] | 0.667838 | log of micrograms/milliliter | HepG2 |  |  |  | 24 | hours | [19 empty] | 1 | percent | [26 empty] | 64.4369 | percent
Silver | polyvinylpyrrolidone | 10 | nanometers | [9 empty] | 73.69 | nanometers | [5 empty] | -2.40598 | log of micrograms/milliliter | HepG2 |  |  |  | 24 | hours | [19 empty] | 1 | percent | [26 empty] | 86.7889 | percent
Silver | polyvinylpyrrolidone | 10 | nanometers | [9 empty] | 73.69 | nanometers | [5 empty] | -1.41476 | log of micrograms/milliliter | HepG2 |  |  |  | 24 | hours | [19 empty] | 1 | percent | [26 empty] | 86.0877 | percent
Silver | polyvinylpyrrolidone | 10 | nanometers | [9 empty] | 73.69 | nanometers | [5 empty] | -0.929701 | log of micrograms/milliliter | HepG2 |  |  |  | 24 | hours | [19 empty] | 1 | percent | [26 empty] | 93.1886 | percent
Silver | polyvinylpyrrolidone | 10 | nanometers | [9 empty] | 73.69 | nanometers | [5 empty] | -0.413005 | log of micrograms/milliliter | HepG2 |  |  |  | 24 | hours | [19 empty] | 1 | percent | [26 empty] | 91.884 | percent
Silver | polyvinylpyrrolidone | 10 | nanometers | [9 empty] | 73.69 | nanometers | [5 empty] | 0.0667838 | log of micrograms/milliliter | HepG2 |  |  |  | 24 | hours | [19 empty] | 1 | percent | [26 empty] | 28.2839 | percent
Silver | polyvinylpyrrolidone | 10 | nanometers | [9 empty] | 73.69 | nanometers | [5 empty] | 0.588752 | log of micrograms/milliliter | HepG2 |  |  |  | 24 | hours | [19 empty] | 1 | percent | [26 empty] | 19.1452 | percent
Silver | polyvinylpyrrolidone | 10 | nanometers | [9 empty] | 73.69 | nanometers | [5 empty] | 1.058 | log of micrograms/milliliter | HepG2 |  |  |  | 24 | hours | [19 empty] | 1 | percent | [26 empty] | 18.0286 | percent
Silver | polyvinylpyrrolidone | 75 | nanometers | [9 empty] | 119.03 | nanometers | [5 empty] | -2.33216 | log of micrograms/milliliter | HepG2 |  |  |  | 24 | hours | [19 empty] | 1 | percent | [26 empty] | 93.4815 | percent
Silver | polyvinylpyrrolidone | 75 | nanometers | [9 empty] | 119.03 | nanometers | [5 empty] | -1.86292 | log of micrograms/milliliter | HepG2 |  |  |  | 24 | hours | [19 empty] | 1 | percent | [26 empty] | 94.6579 | percent
Silver | polyvinylpyrrolidone | 75 | nanometers | [9 empty] | 119.03 | nanometers | [5 empty] | -1.33568 | log of micrograms/milliliter | HepG2 |  |  |  | 24 | hours | [19 empty] | 1 | percent | [26 empty] | 82.6532 | percent
Silver | polyvinylpyrrolidone | 75 | nanometers | [9 empty] | 119.03 | nanometers | [5 empty] | -0.855888 | log of micrograms/milliliter | HepG2 |  |  |  | 24 | hours | [19 empty] | 1 | percent | [26 empty] | 77.7156 | percent
Silver | polyvinylpyrrolidone | 75 | nanometers | [9 empty] | 119.03 | nanometers | [5 empty] | -0.328647 | log of micrograms/milliliter | HepG2 |  |  |  | 24 | hours | [19 empty] | 1 | percent | [26 empty] | 76.6027 | percent
Silver | polyvinylpyrrolidone | 75 | nanometers | [9 empty] | 119.03 | nanometers | [5 empty] | 0.140598 | log of micrograms/milliliter | HepG2 |  |  |  | 24 | hours | [19 empty] | 1 | percent | [26 empty] | 60.1995 | percent
Silver | polyvinylpyrrolidone | 75 | nanometers | [9 empty] | 119.03 | nanometers | [5 empty] | 0.662566 | log of micrograms/milliliter | HepG2 |  |  |  | 24 | hours | [19 empty] | 1 | percent | [26 empty] | 30.806 | percent
Silver | polyvinylpyrrolidone | 75 | nanometers | [9 empty] | 119.03 | nanometers | [5 empty] | 1.13708 | log of micrograms/milliliter | HepG2 |  |  |  | 24 | hours | [19 empty] | 1 | percent | [26 empty] | 26.8235 | percent
titanium dioxide | aluminum hydroxide | [18 empty] | 0 | micrograms/milliliter | ARPE-19 |  |  |  | 24 | hours | 0 | days |  | 0 | hours | [8 empty] | 0 | joules/square meter |  |  |  |  | 10 | percent | [10 empty] | 1 | percent | [6 empty] | 1.5 | grams/liter | 1 | normality |  |  |  |  | 100.236 | percent
titanium dioxide | aluminum hydroxide | [18 empty] | 3 | micrograms/milliliter | ARPE-19 |  |  |  | 24 | hours | 0 | days |  | 0 | hours | [8 empty] | 0 | joules/square meter |  |  |  |  | 10 | percent | [10 empty] | 1 | percent | [6 empty] | 1.5 | grams/liter | 1 | normality |  |  |  |  | 100.169 | percent
titanium dioxide | aluminum hydroxide | [18 empty] | 10 | micrograms/milliliter | ARPE-19 |  |  |  | 24 | hours | 0 | days |  | 0 | hours | [8 empty] | 0 | joules/square meter |  |  |  |  | 10 | percent | [10 empty] | 1 | percent | [6 empty] | 1.5 | grams/liter | 1 | normality |  |  |  |  | 100.117 | percent
titanium dioxide | aluminum hydroxide | [18 empty] | 30 | micrograms/milliliter | ARPE-19 |  |  |  | 24 | hours | 0 | days |  | 0 | hours | [8 empty] | 0 | joules/square meter |  |  |  |  | 10 | percent | [10 empty] | 1 | percent | [6 empty] | 1.5 | grams/liter | 1 | normality |  |  |  |  | 92.7228 | percent
titanium dioxide | aluminum hydroxide | [18 empty] | 100 | micrograms/milliliter | ARPE-19 |  |  |  | 24 | hours | 0 | days |  | 0 | hours | [8 empty] | 0 | joules/square meter |  |  |  |  | 10 | percent | [10 empty] | 1 | percent | [6 empty] | 1.5 | grams/liter | 1 | normality |  |  |  |  | 55.5552 | percent
titanium dioxide | aluminum hydroxide | [18 empty] | 0 | micrograms/milliliter | ARPE-19 |  |  |  | 24 | hours | 0 | days |  | 1.5 | hours | [8 empty] | 3.7 | joules/square meter |  |  |  |  | 10 | percent | [10 empty] | 1 | percent | [6 empty] | 1.5 | grams/liter | 1 | normality |  |  |  |  | 100.236 | percent
titanium dioxide | aluminum hydroxide | [18 empty] | 3 | micrograms/milliliter | ARPE-19 |  |  |  | 24 | hours | 0 | days |  | 1.5 | hours | [8 empty] | 3.7 | joules/square meter |  |  |  |  | 10 | percent | [10 empty] | 1 | percent | [6 empty] | 1.5 | grams/liter | 1 | normality |  |  |  |  | 100.17 | percent
titanium dioxide | aluminum hydroxide | [18 empty] | 10 | micrograms/milliliter | ARPE-19 |  |  |  | 24 | hours | 0 | days |  | 1.5 | hours | [8 empty] | 3.7 | joules/square meter |  |  |  |  | 10 | percent | [10 empty] | 1 | percent | [6 empty] | 1.5 | grams/liter | 1 | normality |  |  |  |  | 100.118 | percent
titanium dioxide | aluminum hydroxide | [18 empty] | 30 | micrograms/milliliter | ARPE-19 |  |  |  | 24 | hours | 0 | days |  | 1.5 | hours | [8 empty] | 3.7 | joules/square meter |  |  |  |  | 10 | percent | [10 empty] | 1 | percent | [6 empty] | 1.5 | grams/liter | 1 | normality |  |  |  |  | 90.3579 | percent
titanium dioxide | aluminum hydroxide | [18 empty] | 100 | micrograms/milliliter | ARPE-19 |  |  |  | 24 | hours | 0 | days |  | 1.5 | hours | [8 empty] | 3.7 | joules/square meter |  |  |  |  | 10 | percent | [10 empty] | 1 | percent | [6 empty] | 1.5 | grams/liter | 1 | normality |  |  |  |  | 60.9934 | percent
titanium dioxide | aluminum hydroxide | [18 empty] | 0 | micrograms/milliliter | ARPE-19 |  |  |  | 24 | hours | 45 | minutes |  | 0 | hours | [8 empty] | 0 | joules/square meter |  |  |  |  | 10 | percent | [10 empty] | 1 | percent | [6 empty] | 1.5 | grams/liter | 1 | normality |  |  |  |  | 100 | percent
titanium dioxide | aluminum hydroxide | [18 empty] | 3 | micrograms/milliliter | ARPE-19 |  |  |  | 24 | hours | 45 | minutes |  | 0 | hours | [8 empty] | 0 | joules/square meter |  |  |  |  | 10 | percent | [10 empty] | 1 | percent | [6 empty] | 1.5 | grams/liter | 1 | normality |  |  |  |  | 99.3545 | percent
titanium dioxide | aluminum hydroxide | [18 empty] | 10 | micrograms/milliliter | ARPE-19 |  |  |  | 24 | hours | 45 | minutes |  | 0 | hours | [8 empty] | 0 | joules/square meter |  |  |  |  | 10 | percent | [10 empty] | 1 | percent | [6 empty] | 1.5 | grams/liter | 1 | normality |  |  |  |  | 98.9909 | percent
titanium dioxide | aluminum hydroxide | [18 empty] | 30 | micrograms/milliliter | ARPE-19 |  |  |  | 24 | hours | 45 | minutes |  | 0 | hours | [8 empty] | 0 | joules/square meter |  |  |  |  | 10 | percent | [10 empty] | 1 | percent | [6 empty] | 1.5 | grams/liter | 1 | normality |  |  |  |  | 88.8358 | percent
titanium dioxide | aluminum hydroxide | [18 empty] | 100 | micrograms/milliliter | ARPE-19 |  |  |  | 24 | hours | 45 | minutes |  | 0 | hours | [8 empty] | 0 | joules/square meter |  |  |  |  | 10 | percent | [10 empty] | 1 | percent | [6 empty] | 1.5 | grams/liter | 1 | normality |  |  |  |  | 57.9246 | percent
titanium dioxide | aluminum hydroxide | [18 empty] | 0 | micrograms/milliliter | ARPE-19 |  |  |  | 24 | hours | 45 | minutes |  | 1.5 | hours | [8 empty] | 3.7 | joules/square meter |  |  |  |  | 10 | percent | [10 empty] | 1 | percent | [6 empty] | 1.5 | grams/liter | 1 | normality |  |  |  |  | 99.9995 | percent
titanium dioxide | aluminum hydroxide | [18 empty] | 3 | micrograms/milliliter | ARPE-19 |  |  |  | 24 | hours | 45 | minutes |  | 1.5 | hours | [8 empty] | 3.7 | joules/square meter |  |  |  |  | 10 | percent | [10 empty] | 1 | percent | [6 empty] | 1.5 | grams/liter | 1 | normality |  |  |  |  | 99.6432 | percent
titanium dioxide | aluminum hydroxide | [18 empty] | 10 | micrograms/milliliter | ARPE-19 |  |  |  | 24 | hours | 45 | minutes |  | 1.5 | hours | [8 empty] | 3.7 | joules/square meter |  |  |  |  | 10 | percent | [10 empty] | 1 | percent | [6 empty] | 1.5 | grams/liter | 1 | normality |  |  |  |  | 98.9909 | percent
titanium dioxide | aluminum hydroxide | [18 empty] | 30 | micrograms/milliliter | ARPE-19 |  |  |  | 24 | hours | 45 | minutes |  | 1.5 | hours | [8 empty] | 3.7 | joules/square meter |  |  |  |  | 10 | percent | [10 empty] | 1 | percent | [6 empty] | 1.5 | grams/liter | 1 | normality |  |  |  |  | 85.0894 | percent
titanium dioxide | aluminum hydroxide | [18 empty] | 100 | micrograms/milliliter | ARPE-19 |  |  |  | 24 | hours | 45 | minutes |  | 1.5 | hours | [8 empty] | 3.7 | joules/square meter |  |  |  |  | 10 | percent | [10 empty] | 1 | percent | [6 empty] | 1.5 | grams/liter | 1 | normality |  |  |  |  | 46.6854 | percent
titanium dioxide | aluminum hydroxide | [18 empty] | 0 | micrograms/milliliter | ARPE-19 |  |  |  | 24 | hours | 1 | days |  | 0 | hours | [8 empty] | 0 | joules/square meter |  |  |  |  | 10 | percent | [10 empty] | 1 | percent | [6 empty] | 1.5 | grams/liter | 1 | normality |  |  |  |  | 100 | percent
titanium dioxide | aluminum hydroxide | [18 empty] | 3 | micrograms/milliliter | ARPE-19 |  |  |  | 24 | hours | 1 | days |  | 0 | hours | [8 empty] | 0 | joules/square meter |  |  |  |  | 10 | percent | [10 empty] | 1 | percent | [6 empty] | 1.5 | grams/liter | 1 | normality |  |  |  |  | 100.581 | percent
titanium dioxide | aluminum hydroxide | [18 empty] | 10 | micrograms/milliliter | ARPE-19 |  |  |  | 24 | hours | 1 | days |  | 0 | hours | [8 empty] | 0 | joules/square meter |  |  |  |  | 10 | percent | [10 empty] | 1 | percent | [6 empty] | 1.5 | grams/liter | 1 | normality |  |  |  |  | 99.4186 | percent
titanium dioxide | aluminum hydroxide | [18 empty] | 30 | micrograms/milliliter | ARPE-19 |  |  |  | 24 | hours | 1 | days |  | 0 | hours | [8 empty] | 0 | joules/square meter |  |  |  |  | 10 | percent | [10 empty] | 1 | percent | [6 empty] | 1.5 | grams/liter | 1 | normality |  |  |  |  | 89.5349 | percent
titanium dioxide | aluminum hydroxide | [18 empty] | 100 | micrograms/milliliter | ARPE-19 |  |  |  | 24 | hours | 1 | days |  | 0 | hours | [8 empty] | 0 | joules/square meter |  |  |  |  | 10 | percent | [10 empty] | 1 | percent | [6 empty] | 1.5 | grams/liter | 1 | normality |  |  |  |  | 61.0465 | percent
titanium dioxide | aluminum hydroxide | [18 empty] | 0 | micrograms/milliliter | ARPE-19 |  |  |  | 24 | hours | 1 | days |  | 1.5 | hours | [8 empty] | 3.7 | joules/square meter |  |  |  |  | 10 | percent | [10 empty] | 1 | percent | [6 empty] | 1.5 | grams/liter | 1 | normality |  |  |  |  | 100 | percent
titanium dioxide | aluminum hydroxide | [18 empty] | 3 | micrograms/milliliter | ARPE-19 |  |  |  | 24 | hours | 1 | days |  | 1.5 | hours | [8 empty] | 3.7 | joules/square meter |  |  |  |  | 10 | percent | [10 empty] | 1 | percent | [6 empty] | 1.5 | grams/liter | 1 | normality |  |  |  |  | 97.6744 | percent
titanium dioxide | aluminum hydroxide | [18 empty] | 10 | micrograms/milliliter | ARPE-19 |  |  |  | 24 | hours | 1 | days |  | 1.5 | hours | [8 empty] | 3.7 | joules/square meter |  |  |  |  | 10 | percent | [10 empty] | 1 | percent | [6 empty] | 1.5 | grams/liter | 1 | normality |  |  |  |  | 94.7674 | percent
titanium dioxide | aluminum hydroxide | [18 empty] | 30 | micrograms/milliliter | ARPE-19 |  |  |  | 24 | hours | 1 | days |  | 1.5 | hours | [8 empty] | 3.7 | joules/square meter |  |  |  |  | 10 | percent | [10 empty] | 1 | percent | [6 empty] | 1.5 | grams/liter | 1 | normality |  |  |  |  | 59.3023 | percent
titanium dioxide | aluminum hydroxide | [18 empty] | 100 | micrograms/milliliter | ARPE-19 |  |  |  | 24 | hours | 1 | days |  | 1.5 | hours | [8 empty] | 3.7 | joules/square meter |  |  |  |  | 10 | percent | [10 empty] | 1 | percent | [6 empty] | 1.5 | grams/liter | 1 | normality |  |  |  |  | 48.8372 | percent
titanium dioxide | aluminum hydroxide | [18 empty] | 0 | micrograms/milliliter | ARPE-19 |  |  |  | 24 | hours | 3 | days |  | 0 | hours | [8 empty] | 0 | joules/square meter |  |  |  |  | 10 | percent | [10 empty] | 1 | percent | [6 empty] | 1.5 | grams/liter | 1 | normality |  |  |  |  | 100 | percent
titanium dioxide | aluminum hydroxide | [18 empty] | 3 | micrograms/milliliter | ARPE-19 |  |  |  | 24 | hours | 3 | days |  | 0 | hours | [8 empty] | 0 | joules/square meter |  |  |  |  | 10 | percent | [10 empty] | 1 | percent | [6 empty] | 1.5 | grams/liter | 1 | normality |  |  |  |  | 100.281 | percent
titanium dioxide | aluminum hydroxide | [18 empty] | 10 | micrograms/milliliter | ARPE-19 |  |  |  | 24 | hours | 3 | days |  | 0 | hours | [8 empty] | 0 | joules/square meter |  |  |  |  | 10 | percent | [10 empty] | 1 | percent | [6 empty] | 1.5 | grams/liter | 1 | normality |  |  |  |  | 99.1573 | percent
titanium dioxide | aluminum hydroxide | [18 empty] | 30 | micrograms/milliliter | ARPE-19 |  |  |  | 24 | hours | 3 | days |  | 0 | hours | [8 empty] | 0 | joules/square meter |  |  |  |  | 10 | percent | [10 empty] | 1 | percent | [6 empty] | 1.5 | grams/liter | 1 | normality |  |  |  |  | 90.1685 | percent
titanium dioxide | aluminum hydroxide | [18 empty] | 100 | micrograms/milliliter | ARPE-19 |  |  |  | 24 | hours | 3 | days |  | 0 | hours | [8 empty] | 0 | joules/square meter |  |  |  |  | 10 | percent | [10 empty] | 1 | percent | [6 empty] | 1.5 | grams/liter | 1 | normality |  |  |  |  | 65.4494 | percent
titanium dioxide | aluminum hydroxide | [18 empty] | 0 | micrograms/milliliter | ARPE-19 |  |  |  | 24 | hours | 3 | days |  | 1.5 | hours | [8 empty] | 3.7 | joules/square meter |  |  |  |  | 10 | percent | [10 empty] | 1 | percent | [6 empty] | 1.5 | grams/liter | 1 | normality |  |  |  |  | 99.7191 | percent
titanium dioxide | aluminum hydroxide | [18 empty] | 3 | micrograms/milliliter | ARPE-19 |  |  |  | 24 | hours | 3 | days |  | 1.5 | hours | [8 empty] | 3.7 | joules/square meter |  |  |  |  | 10 | percent | [10 empty] | 1 | percent | [6 empty] | 1.5 | grams/liter | 1 | normality |  |  |  |  | 97.191 | percent
titanium dioxide | aluminum hydroxide | [18 empty] | 10 | micrograms/milliliter | ARPE-19 |  |  |  | 24 | hours | 3 | days |  | 1.5 | hours | [8 empty] | 3.7 | joules/square meter |  |  |  |  | 10 | percent | [10 empty] | 1 | percent | [6 empty] | 1.5 | grams/liter | 1 | normality |  |  |  |  | 95.7865 | percent
titanium dioxide | aluminum hydroxide | [18 empty] | 30 | micrograms/milliliter | ARPE-19 |  |  |  | 24 | hours | 3 | days |  | 1.5 | hours | [8 empty] | 3.7 | joules/square meter |  |  |  |  | 10 | percent | [10 empty] | 1 | percent | [6 empty] | 1.5 | grams/liter | 1 | normality |  |  |  |  | 82.5843 | percent
titanium dioxide | aluminum hydroxide | [18 empty] | 100 | micrograms/milliliter | ARPE-19 |  |  |  | 24 | hours | 3 | days |  | 1.5 | hours | [8 empty] | 3.7 | joules/square meter |  |  |  |  | 10 | percent | [10 empty] | 1 | percent | [6 empty] | 1.5 | grams/liter | 1 | normality |  |  |  |  | 51.6854 | percent
titanium dioxide | aluminum hydroxide | [18 empty] | 0 | micrograms/milliliter | ARPE-19 |  |  |  | 24 | hours | 10 | days |  | 0 | hours | [8 empty] | 0 | joules/square meter |  |  |  |  | 10 | percent | [10 empty] | 1 | percent | [6 empty] | 1.5 | grams/liter | 1 | normality |  |  |  |  | 100 | percent
titanium dioxide | aluminum hydroxide | [18 empty] | 3 | micrograms/milliliter | ARPE-19 |  |  |  | 24 | hours | 10 | days |  | 0 | hours | [8 empty] | 0 | joules/square meter |  |  |  |  | 10 | percent | [10 empty] | 1 | percent | [6 empty] | 1.5 | grams/liter | 1 | normality |  |  |  |  | 99.4382 | percent
titanium dioxide | aluminum hydroxide | [18 empty] | 10 | micrograms/milliliter | ARPE-19 |  |  |  | 24 | hours | 10 | days |  | 0 | hours | [8 empty] | 0 | joules/square meter |  |  |  |  | 10 | percent | [10 empty] | 1 | percent | [6 empty] | 1.5 | grams/liter | 1 | normality |  |  |  |  | 99.4382 | percent
titanium dioxide | aluminum hydroxide | [18 empty] | 30 | micrograms/milliliter | ARPE-19 |  |  |  | 24 | hours | 10 | days |  | 0 | hours | [8 empty] | 0 | joules/square meter |  |  |  |  | 10 | percent | [10 empty] | 1 | percent | [6 empty] | 1.5 | grams/liter | 1 | normality |  |  |  |  | 94.1011 | percent
titanium dioxide | aluminum hydroxide | [18 empty] | 100 | micrograms/milliliter | ARPE-19 |  |  |  | 24 | hours | 10 | days |  | 0 | hours | [8 empty] | 0 | joules/square meter |  |  |  |  | 10 | percent | [10 empty] | 1 | percent | [6 empty] | 1.5 | grams/liter | 1 | normality |  |  |  |  | 74.4382 | percent
titanium dioxide | aluminum hydroxide | [18 empty] | 0 | micrograms/milliliter | ARPE-19 |  |  |  | 24 | hours | 10 | days |  | 1.5 | hours | [8 empty] | 3.7 | joules/square meter |  |  |  |  | 10 | percent | [10 empty] | 1 | percent | [6 empty] | 1.5 | grams/liter | 1 | normality |  |  |  |  | 99.7191 | percent
titanium dioxide | aluminum hydroxide | [18 empty] | 3 | micrograms/milliliter | ARPE-19 |  |  |  | 24 | hours | 10 | days |  | 1.5 | hours | [8 empty] | 3.7 | joules/square meter |  |  |  |  | 10 | percent | [10 empty] | 1 | percent | [6 empty] | 1.5 | grams/liter | 1 | normality |  |  |  |  | 99.1573 | percent
titanium dioxide | aluminum hydroxide | [18 empty] | 10 | micrograms/milliliter | ARPE-19 |  |  |  | 24 | hours | 10 | days |  | 1.5 | hours | [8 empty] | 3.7 | joules/square meter |  |  |  |  | 10 | percent | [10 empty] | 1 | percent | [6 empty] | 1.5 | grams/liter | 1 | normality |  |  |  |  | 97.191 | percent
titanium dioxide | aluminum hydroxide | [18 empty] | 30 | micrograms/milliliter | ARPE-19 |  |  |  | 24 | hours | 10 | days |  | 1.5 | hours | [8 empty] | 3.7 | joules/square meter |  |  |  |  | 10 | percent | [10 empty] | 1 | percent | [6 empty] | 1.5 | grams/liter | 1 | normality |  |  |  |  | 81.4607 | percent
titanium dioxide | aluminum hydroxide | [18 empty] | 100 | micrograms/milliliter | ARPE-19 |  |  |  | 24 | hours | 10 | days |  | 1.5 | hours | [8 empty] | 3.7 | joules/square meter |  |  |  |  | 10 | percent | [10 empty] | 1 | percent | [6 empty] | 1.5 | grams/liter | 1 | normality |  |  |  |  | 55.0562 | percent
titanium dioxide | aluminum hydroxide | [18 empty] | 0 | micrograms/milliliter | ARPE-19 |  |  |  | 24 | hours | 10 | days |  | 0 | hours | [8 empty] | 0 | joules/square meter |  |  |  |  | 10 | percent | [10 empty] | 1 | percent | [6 empty] | 1.5 | grams/liter | 1 | normality |  |  |  |  | 100 | percent
titanium dioxide | aluminum hydroxide | [18 empty] | 3 | micrograms/milliliter | ARPE-19 |  |  |  | 24 | hours | 10 | days |  | 0 | hours | [8 empty] | 0 | joules/square meter |  |  |  |  | 10 | percent | [10 empty] | 1 | percent | [6 empty] | 1.5 | grams/liter | 1 | normality |  |  |  |  | 100 | percent
titanium dioxide | aluminum hydroxide | [18 empty] | 10 | micrograms/milliliter | ARPE-19 |  |  |  | 24 | hours | 10 | days |  | 0 | hours | [8 empty] | 0 | joules/square meter |  |  |  |  | 10 | percent | [10 empty] | 1 | percent | [6 empty] | 1.5 | grams/liter | 1 | normality |  |  |  |  | 99.6219 | percent
titanium dioxide | aluminum hydroxide | [18 empty] | 30 | micrograms/milliliter | ARPE-19 |  |  |  | 24 | hours | 10 | days |  | 0 | hours | [8 empty] | 0 | joules/square meter |  |  |  |  | 10 | percent | [10 empty] | 1 | percent | [6 empty] | 1.5 | grams/liter | 1 | normality |  |  |  |  | 97.3535 | percent
titanium dioxide | aluminum hydroxide | [18 empty] | 100 | micrograms/milliliter | ARPE-19 |  |  |  | 24 | hours | 10 | days |  | 0 | hours | [8 empty] | 0 | joules/square meter |  |  |  |  | 10 | percent | [10 empty] | 1 | percent | [6 empty] | 1.5 | grams/liter | 1 | normality |  |  |  |  | 79.206 | percent
titanium dioxide | aluminum hydroxide | [18 empty] | 0 | micrograms/milliliter | ARPE-19 |  |  |  | 24 | hours | 10 | days |  | 1.5 | hours | [8 empty] | 3.7 | joules/square meter |  |  |  |  | 10 | percent | [10 empty] | 1 | percent | [6 empty] | 1.5 | grams/liter | 1 | normality |  |  |  |  | 98.4877 | percent
titanium dioxide | aluminum hydroxide | [18 empty] | 3 | micrograms/milliliter | ARPE-19 |  |  |  | 24 | hours | 10 | days |  | 1.5 | hours | [8 empty] | 3.7 | joules/square meter |  |  |  |  | 10 | percent | [10 empty] | 1 | percent | [6 empty] | 1.5 | grams/liter | 1 | normality |  |  |  |  | 96.5974 | percent
titanium dioxide | aluminum hydroxide | [18 empty] | 10 | micrograms/milliliter | ARPE-19 |  |  |  | 24 | hours | 10 | days |  | 1.5 | hours | [8 empty] | 3.7 | joules/square meter |  |  |  |  | 10 | percent | [10 empty] | 1 | percent | [6 empty] | 1.5 | grams/liter | 1 | normality |  |  |  |  | 96.5974 | percent
titanium dioxide | aluminum hydroxide | [18 empty] | 30 | micrograms/milliliter | ARPE-19 |  |  |  | 24 | hours | 10 | days |  | 1.5 | hours | [8 empty] | 3.7 | joules/square meter |  |  |  |  | 10 | percent | [10 empty] | 1 | percent | [6 empty] | 1.5 | grams/liter | 1 | normality |  |  |  |  | 78.4499 | percent
titanium dioxide | aluminum hydroxide | [18 empty] | 100 | micrograms/milliliter | ARPE-19 |  |  |  | 24 | hours | 10 | days |  | 1.5 | hours | [8 empty] | 3.7 | joules/square meter |  |  |  |  | 10 | percent | [10 empty] | 1 | percent | [6 empty] | 1.5 | grams/liter | 1 | normality |  |  |  |  | 51.2287 | percent
No Material | [21 empty] | E6-1 |  | 4 | hours | 24 | hours | [5 empty] | 37 | celsius | 1.19 | micrograms/milliliter | [6 empty] | 500000 | cells | 5 | percent | 10 | percent |  |  |  |  | 4.5 | grams/liter |  |  | 2 | millimole |  |  | 1 | millimole |  |  | 100 | micrograms/milliliter |  |  |  |  | 100 | enzyme units/milliliter |  |  | 106.87 | percent
No Material | [21 empty] | E6-1 |  | 4 | hours | 24 | hours | [5 empty] | 37 | celsius | 2.36 | micrograms/milliliter | [6 empty] | 500000 | cells | 5 | percent | 10 | percent |  |  |  |  | 4.5 | grams/liter |  |  | 2 | millimole |  |  | 1 | millimole |  |  | 100 | micrograms/milliliter |  |  |  |  | 100 | enzyme units/milliliter |  |  | 93.33 | percent
No Material | [21 empty] | E6-1 |  | 4 | hours | 24 | hours | [5 empty] | 37 | celsius | 4.74 | micrograms/milliliter | [6 empty] | 500000 | cells | 5 | percent | 10 | percent |  |  |  |  | 4.5 | grams/liter |  |  | 2 | millimole |  |  | 1 | millimole |  |  | 100 | micrograms/milliliter |  |  |  |  | 100 | enzyme units/milliliter |  |  | 91.34 | percent
No Material | [21 empty] | E6-1 |  | 4 | hours | 24 | hours | [5 empty] | 37 | celsius | 9.51 | micrograms/milliliter | [6 empty] | 500000 | cells | 5 | percent | 10 | percent |  |  |  |  | 4.5 | grams/liter |  |  | 2 | millimole |  |  | 1 | millimole |  |  | 100 | micrograms/milliliter |  |  |  |  | 100 | enzyme units/milliliter |  |  | 88.36 | percent
No Material | [21 empty] | E6-1 |  | 4 | hours | 24 | hours | [5 empty] | 37 | celsius | 18.92 | micrograms/milliliter | [6 empty] | 500000 | cells | 5 | percent | 10 | percent |  |  |  |  | 4.5 | grams/liter |  |  | 2 | millimole |  |  | 1 | millimole |  |  | 100 | micrograms/milliliter |  |  |  |  | 100 | enzyme units/milliliter |  |  | 58.11 | percent
No Material | [21 empty] | E6-1 |  | 4 | hours | 24 | hours | [5 empty] | 37 | celsius | 37.98 | micrograms/milliliter | [6 empty] | 500000 | cells | 5 | percent | 10 | percent |  |  |  |  | 4.5 | grams/liter |  |  | 2 | millimole |  |  | 1 | millimole |  |  | 100 | micrograms/milliliter |  |  |  |  | 100 | enzyme units/milliliter |  |  | 57.71 | percent
No Material | [21 empty] | E6-1 |  | 4 | hours | 24 | hours | [5 empty] | 37 | celsius | 76.23 | micrograms/milliliter | [6 empty] | 500000 | cells | 5 | percent | 10 | percent |  |  |  |  | 4.5 | grams/liter |  |  | 2 | millimole |  |  | 1 | millimole |  |  | 100 | micrograms/milliliter |  |  |  |  | 100 | enzyme units/milliliter |  |  | 40.2 | percent
Zinc oxide |  | 31.8 | nanometers | 8.9 |  | 27.4 | square meters/gram | [9 empty] | zeta potential | 14.2 | millivolts | 1.56 | micrograms/milliliter | E6-1 |  | 4 | hours | 24 | hours | [5 empty] | 37 | celsius | [8 empty] | 500000 | cells | 5 | percent | 10 | percent |  |  |  |  | 4.5 | grams/liter |  |  | 2 | millimole |  |  | 1 | millimole |  |  | 100 | micrograms/milliliter |  |  |  |  | 100 | enzyme units/milliliter |  |  | 98.71 | percent
Zinc oxide |  | 31.8 | nanometers | 8.9 |  | 27.4 | square meters/gram | [9 empty] | zeta potential | 14.2 | millivolts | 3.13 | micrograms/milliliter | E6-1 |  | 4 | hours | 24 | hours | [5 empty] | 37 | celsius | [8 empty] | 500000 | cells | 5 | percent | 10 | percent |  |  |  |  | 4.5 | grams/liter |  |  | 2 | millimole |  |  | 1 | millimole |  |  | 100 | micrograms/milliliter |  |  |  |  | 100 | enzyme units/milliliter |  |  | 97.11 | percent
Zinc oxide |  | 31.8 | nanometers | 8.9 |  | 27.4 | square meters/gram | [9 empty] | zeta potential | 14.2 | millivolts | 6.22 | micrograms/milliliter | E6-1 |  | 4 | hours | 24 | hours | [5 empty] | 37 | celsius | [8 empty] | 500000 | cells | 5 | percent | 10 | percent |  |  |  |  | 4.5 | grams/liter |  |  | 2 | millimole |  |  | 1 | millimole |  |  | 100 | micrograms/milliliter |  |  |  |  | 100 | enzyme units/milliliter |  |  | 94.33 | percent
Zinc oxide |  | 31.8 | nanometers | 8.9 |  | 27.4 | square meters/gram | [9 empty] | zeta potential | 14.2 | millivolts | 12.48 | micrograms/milliliter | E6-1 |  | 4 | hours | 24 | hours | [5 empty] | 37 | celsius | [8 empty] | 500000 | cells | 5 | percent | 10 | percent |  |  |  |  | 4.5 | grams/liter |  |  | 2 | millimole |  |  | 1 | millimole |  |  | 100 | micrograms/milliliter |  |  |  |  | 100 | enzyme units/milliliter |  |  | 79.8 | percent
Zinc oxide |  | 31.8 | nanometers | 8.9 |  | 27.4 | square meters/gram | [9 empty] | zeta potential | 14.2 | millivolts | 25.05 | micrograms/milliliter | E6-1 |  | 4 | hours | 24 | hours | [5 empty] | 37 | celsius | [8 empty] | 500000 | cells | 5 | percent | 10 | percent |  |  |  |  | 4.5 | grams/liter |  |  | 2 | millimole |  |  | 1 | millimole |  |  | 100 | micrograms/milliliter |  |  |  |  | 100 | enzyme units/milliliter |  |  | 75.62 | percent
Zinc oxide |  | 31.8 | nanometers | 8.9 |  | 27.4 | square meters/gram | [9 empty] | zeta potential | 14.2 | millivolts | 49.82 | micrograms/milliliter | E6-1 |  | 4 | hours | 24 | hours | [5 empty] | 37 | celsius | [8 empty] | 500000 | cells | 5 | percent | 10 | percent |  |  |  |  | 4.5 | grams/liter |  |  | 2 | millimole |  |  | 1 | millimole |  |  | 100 | micrograms/milliliter |  |  |  |  | 100 | enzyme units/milliliter |  |  | 67.46 | percent
Zinc oxide |  | 31.8 | nanometers | 8.9 |  | 27.4 | square meters/gram | [9 empty] | zeta potential | 14.2 | millivolts | 100 | micrograms/milliliter | E6-1 |  | 4 | hours | 24 | hours | [5 empty] | 37 | celsius | [8 empty] | 500000 | cells | 5 | percent | 10 | percent |  |  |  |  | 4.5 | grams/liter |  |  | 2 | millimole |  |  | 1 | millimole |  |  | 100 | micrograms/milliliter |  |  |  |  | 100 | enzyme units/milliliter |  |  | 60.5 | percent
Zinc oxide |  | 31.8 | nanometers | 8.9 |  | 27.4 | square meters/gram | [9 empty] | zeta potential | 14.2 | millivolts | 198.9 | micrograms/milliliter | E6-1 |  | 4 | hours | 24 | hours | [5 empty] | 37 | celsius | [8 empty] | 500000 | cells | 5 | percent | 10 | percent |  |  |  |  | 4.5 | grams/liter |  |  | 2 | millimole |  |  | 1 | millimole |  |  | 100 | micrograms/milliliter |  |  |  |  | 100 | enzyme units/milliliter |  |  | 48.16 | percent
Zinc oxide |  | 81.7 | nanometers | 24 |  | 4.6 | square meters/gram | [9 empty] | zeta potential | 20 | millivolts | 1.56 | micrograms/milliliter | E6-1 |  | 4 | hours | 24 | hours | [5 empty] | 37 | celsius | [8 empty] | 500000 | cells | 5 | percent | 10 | percent |  |  |  |  | 4.5 | grams/liter |  |  | 2 | millimole |  |  | 1 | millimole |  |  | 100 | micrograms/milliliter |  |  |  |  | 100 | enzyme units/milliliter |  |  | 98.71 | percent
Zinc oxide |  | 81.7 | nanometers | 24 |  | 4.6 | square meters/gram | [9 empty] | zeta potential | 20 | millivolts | 3.13 | micrograms/milliliter | E6-1 |  | 4 | hours | 24 | hours | [5 empty] | 37 | celsius | [8 empty] | 500000 | cells | 5 | percent | 10 | percent |  |  |  |  | 4.5 | grams/liter |  |  | 2 | millimole |  |  | 1 | millimole |  |  | 100 | micrograms/milliliter |  |  |  |  | 100 | enzyme units/milliliter |  |  | 98.31 | percent
Zinc oxide |  | 81.7 | nanometers | 24 |  | 4.6 | square meters/gram | [9 empty] | zeta potential | 20 | millivolts | 6.22 | micrograms/milliliter | E6-1 |  | 4 | hours | 24 | hours | [5 empty] | 37 | celsius | [8 empty] | 500000 | cells | 5 | percent | 10 | percent |  |  |  |  | 4.5 | grams/liter |  |  | 2 | millimole |  |  | 1 | millimole |  |  | 100 | micrograms/milliliter |  |  |  |  | 100 | enzyme units/milliliter |  |  | 91.54 | percent
Zinc oxide |  | 81.7 | nanometers | 24 |  | 4.6 | square meters/gram | [9 empty] | zeta potential | 20 | millivolts | 12.48 | micrograms/milliliter | E6-1 |  | 4 | hours | 24 | hours | [5 empty] | 37 | celsius | [8 empty] | 500000 | cells | 5 | percent | 10 | percent |  |  |  |  | 4.5 | grams/liter |  |  | 2 | millimole |  |  | 1 | millimole |  |  | 100 | micrograms/milliliter |  |  |  |  | 100 | enzyme units/milliliter |  |  | 85.17 | percent
Zinc oxide |  | 81.7 | nanometers | 24 |  | 4.6 | square meters/gram | [9 empty] | zeta potential | 20 | millivolts | 24.83 | micrograms/milliliter | E6-1 |  | 4 | hours | 24 | hours | [5 empty] | 37 | celsius | [8 empty] | 500000 | cells | 5 | percent | 10 | percent |  |  |  |  | 4.5 | grams/liter |  |  | 2 | millimole |  |  | 1 | millimole |  |  | 100 | micrograms/milliliter |  |  |  |  | 100 | enzyme units/milliliter |  |  | 79 | percent
Zinc oxide |  | 81.7 | nanometers | 24 |  | 4.6 | square meters/gram | [9 empty] | zeta potential | 20 | millivolts | 50.28 | micrograms/milliliter | E6-1 |  | 4 | hours | 24 | hours | [5 empty] | 37 | celsius | [8 empty] | 500000 | cells | 5 | percent | 10 | percent |  |  |  |  | 4.5 | grams/liter |  |  | 2 | millimole |  |  | 1 | millimole |  |  | 100 | micrograms/milliliter |  |  |  |  | 100 | enzyme units/milliliter |  |  | 75.02 | percent
Zinc oxide |  | 81.7 | nanometers | 24 |  | 4.6 | square meters/gram | [9 empty] | zeta potential | 20 | millivolts | 100 | micrograms/milliliter | E6-1 |  | 4 | hours | 24 | hours | [5 empty] | 37 | celsius | [8 empty] | 500000 | cells | 5 | percent | 10 | percent |  |  |  |  | 4.5 | grams/liter |  |  | 2 | millimole |  |  | 1 | millimole |  |  | 100 | micrograms/milliliter |  |  |  |  | 100 | enzyme units/milliliter |  |  | 67.46 | percent
Zinc oxide |  | 81.7 | nanometers | 24 |  | 4.6 | square meters/gram | [9 empty] | zeta potential | 20 | millivolts | 200.7 | micrograms/milliliter | E6-1 |  | 4 | hours | 24 | hours | [5 empty] | 37 | celsius | [8 empty] | 500000 | cells | 5 | percent | 10 | percent |  |  |  |  | 4.5 | grams/liter |  |  | 2 | millimole |  |  | 1 | millimole |  |  | 100 | micrograms/milliliter |  |  |  |  | 100 | enzyme units/milliliter |  |  | 41.19 | percent
No Material | [21 empty] | E6-1 |  | 4 | hours | 24 | hours | [5 empty] | 37 | celsius | 1.96 | micrograms/milliliter | [6 empty] | 500000 | cells | 5 | percent | 10 | percent |  |  |  |  | 4.5 | grams/liter |  |  | 2 | millimole |  |  | 1 | millimole |  |  | 100 | micrograms/milliliter |  |  |  |  | 100 | enzyme units/milliliter |  |  | 100.4 | percent
No Material | [21 empty] | E6-1 |  | 4 | hours | 24 | hours | [5 empty] | 37 | celsius | 3.93 | micrograms/milliliter | [6 empty] | 500000 | cells | 5 | percent | 10 | percent |  |  |  |  | 4.5 | grams/liter |  |  | 2 | millimole |  |  | 1 | millimole |  |  | 100 | micrograms/milliliter |  |  |  |  | 100 | enzyme units/milliliter |  |  | 91.12 | percent
No Material | [21 empty] | E6-1 |  | 4 | hours | 24 | hours | [5 empty] | 37 | celsius | 7.84 | micrograms/milliliter | [6 empty] | 500000 | cells | 5 | percent | 10 | percent |  |  |  |  | 4.5 | grams/liter |  |  | 2 | millimole |  |  | 1 | millimole |  |  | 100 | micrograms/milliliter |  |  |  |  | 100 | enzyme units/milliliter |  |  | 87.51 | percent
No Material | [21 empty] | E6-1 |  | 4 | hours | 24 | hours | [5 empty] | 37 | celsius | 15.62 | micrograms/milliliter | [6 empty] | 500000 | cells | 5 | percent | 10 | percent |  |  |  |  | 4.5 | grams/liter |  |  | 2 | millimole |  |  | 1 | millimole |  |  | 100 | micrograms/milliliter |  |  |  |  | 100 | enzyme units/milliliter |  |  | 79.65 | percent
No Material | [21 empty] | E6-1 |  | 4 | hours | 24 | hours | [5 empty] | 37 | celsius | 31.41 | micrograms/milliliter | [6 empty] | 500000 | cells | 5 | percent | 10 | percent |  |  |  |  | 4.5 | grams/liter |  |  | 2 | millimole |  |  | 1 | millimole |  |  | 100 | micrograms/milliliter |  |  |  |  | 100 | enzyme units/milliliter |  |  | 64.7 | percent
No Material | [21 empty] | E6-1 |  | 4 | hours | 24 | hours | [5 empty] | 37 | celsius | 62.58 | micrograms/milliliter | [6 empty] | 500000 | cells | 5 | percent | 10 | percent |  |  |  |  | 4.5 | grams/liter |  |  | 2 | millimole |  |  | 1 | millimole |  |  | 100 | micrograms/milliliter |  |  |  |  | 100 | enzyme units/milliliter |  |  | 52.39 | percent
No Material | [21 empty] | E6-1 |  | 4 | hours | 24 | hours | [5 empty] | 37 | celsius | 125.83 | micrograms/milliliter | [6 empty] | 500000 | cells | 5 | percent | 10 | percent |  |  |  |  | 4.5 | grams/liter |  |  | 2 | millimole |  |  | 1 | millimole |  |  | 100 | micrograms/milliliter |  |  |  |  | 100 | enzyme units/milliliter |  |  | 21.06 | percent
No Material | [21 empty] | E6-1 |  | 4 | hours | 24 | hours | [5 empty] | 37 | celsius | 250.73 | micrograms/milliliter | [6 empty] | 500000 | cells | 5 | percent | 10 | percent |  |  |  |  | 4.5 | grams/liter |  |  | 2 | millimole |  |  | 1 | millimole |  |  | 100 | micrograms/milliliter |  |  |  |  | 100 | enzyme units/milliliter |  |  | 1.46 | percent
copper(II) oxide |  |  | nanometers | 15 | 20 | [14 empty] | 1.58 | micrograms/milliliter | E6-1 |  | 4 | hours | 24 | hours | [5 empty] | 37 | celsius | [8 empty] | 500000 | cells | 5 | percent | 10 | percent |  |  |  |  | 4.5 | grams/liter |  |  | 2 | millimole |  |  | 1 | millimole |  |  | 100 | micrograms/milliliter |  |  |  |  | 100 | enzyme units/milliliter |  |  | 93.11 | percent
copper(II) oxide |  |  | nanometers | 15 | 20 | [14 empty] | 3.18 | micrograms/milliliter | E6-1 |  | 4 | hours | 24 | hours | [5 empty] | 37 | celsius | [8 empty] | 500000 | cells | 5 | percent | 10 | percent |  |  |  |  | 4.5 | grams/liter |  |  | 2 | millimole |  |  | 1 | millimole |  |  | 100 | micrograms/milliliter |  |  |  |  | 100 | enzyme units/milliliter |  |  | 84.03 | percent
copper(II) oxide |  |  | nanometers | 15 | 20 | [14 empty] | 6.29 | micrograms/milliliter | E6-1 |  | 4 | hours | 24 | hours | [5 empty] | 37 | celsius | [8 empty] | 500000 | cells | 5 | percent | 10 | percent |  |  |  |  | 4.5 | grams/liter |  |  | 2 | millimole |  |  | 1 | millimole |  |  | 100 | micrograms/milliliter |  |  |  |  | 100 | enzyme units/milliliter |  |  | 77.38 | percent
copper(II) oxide |  |  | nanometers | 15 | 20 | [14 empty] | 12.64 | micrograms/milliliter | E6-1 |  | 4 | hours | 24 | hours | [5 empty] | 37 | celsius | [8 empty] | 500000 | cells | 5 | percent | 10 | percent |  |  |  |  | 4.5 | grams/liter |  |  | 2 | millimole |  |  | 1 | millimole |  |  | 100 | micrograms/milliliter |  |  |  |  | 100 | enzyme units/milliliter |  |  | 70.74 | percent
copper(II) oxide |  |  | nanometers | 15 | 20 | [14 empty] | 25.42 | micrograms/milliliter | E6-1 |  | 4 | hours | 24 | hours | [5 empty] | 37 | celsius | [8 empty] | 500000 | cells | 5 | percent | 10 | percent |  |  |  |  | 4.5 | grams/liter |  |  | 2 | millimole |  |  | 1 | millimole |  |  | 100 | micrograms/milliliter |  |  |  |  | 100 | enzyme units/milliliter |  |  | 65.71 | percent
copper(II) oxide |  |  | nanometers | 15 | 20 | [14 empty] | 50.65 | micrograms/milliliter | E6-1 |  | 4 | hours | 24 | hours | [5 empty] | 37 | celsius | [8 empty] | 500000 | cells | 5 | percent | 10 | percent |  |  |  |  | 4.5 | grams/liter |  |  | 2 | millimole |  |  | 1 | millimole |  |  | 100 | micrograms/milliliter |  |  |  |  | 100 | enzyme units/milliliter |  |  | 32.95 | percent
copper(II) oxide |  |  | nanometers | 15 | 20 | [14 empty] | 101.86 | micrograms/milliliter | E6-1 |  | 4 | hours | 24 | hours | [5 empty] | 37 | celsius | [8 empty] | 500000 | cells | 5 | percent | 10 | percent |  |  |  |  | 4.5 | grams/liter |  |  | 2 | millimole |  |  | 1 | millimole |  |  | 100 | micrograms/milliliter |  |  |  |  | 100 | enzyme units/milliliter |  |  | 3.64 | percent
copper(II) oxide |  |  | nanometers | 15 | 20 | [14 empty] | 202.95 | micrograms/milliliter | E6-1 |  | 4 | hours | 24 | hours | [5 empty] | 37 | celsius | [8 empty] | 500000 | cells | 5 | percent | 10 | percent |  |  |  |  | 4.5 | grams/liter |  |  | 2 | millimole |  |  | 1 | millimole |  |  | 100 | micrograms/milliliter |  |  |  |  | 100 | enzyme units/milliliter |  |  | 1.04 | percent
Copper(II) oxide |  |  | nanometers | 20 | 50 | 29 | square meters/gram |  |  | sphere | [9 empty] | 0 | micrograms/milliliter | SMI-100 |  |  |  | 4 | hours | [27 empty] | 5 | micrograms/milliliter | [6 empty] | 0.25 | micrograms/milliliter | [10 empty] | 99.042 | percent
Copper(II) oxide |  |  | nanometers | 20 | 50 | 29 | square meters/gram |  |  | sphere | [9 empty] | 1 | micrograms/milliliter | SMI-100 |  |  |  | 4 | hours | [27 empty] | 5 | micrograms/milliliter | [6 empty] | 0.25 | micrograms/milliliter | [10 empty] | 95.847 | percent
Copper(II) oxide |  |  | nanometers | 20 | 50 | 29 | square meters/gram |  |  | sphere | [9 empty] | 10 | micrograms/milliliter | SMI-100 |  |  |  | 4 | hours | [27 empty] | 5 | micrograms/milliliter | [6 empty] | 0.25 | micrograms/milliliter | [10 empty] | 89.856 | percent
Copper(II) oxide |  |  | nanometers | 20 | 50 | 29 | square meters/gram |  |  | sphere | [9 empty] | 50 | micrograms/milliliter | SMI-100 |  |  |  | 4 | hours | [27 empty] | 5 | micrograms/milliliter | [6 empty] | 0.25 | micrograms/milliliter | [10 empty] | 96.246 | percent
Copper(II) oxide |  |  | nanometers | 20 | 50 | 29 | square meters/gram |  |  | sphere | [9 empty] | 100 | micrograms/milliliter | SMI-100 |  |  |  | 4 | hours | [27 empty] | 5 | micrograms/milliliter | [6 empty] | 0.25 | micrograms/milliliter | [10 empty] | 101.038 | percent
Copper(II) oxide |  |  | nanometers | 20 | 50 | 29 | square meters/gram |  |  | sphere | [9 empty] | 0 | micrograms/milliliter | SMI-100 |  |  |  | 24 | hours | [27 empty] | 5 | micrograms/milliliter | [6 empty] | 0.25 | micrograms/milliliter | [10 empty] | 99.369 | percent
Copper(II) oxide |  |  | nanometers | 20 | 50 | 29 | square meters/gram |  |  | sphere | [9 empty] | 1 | micrograms/milliliter | SMI-100 |  |  |  | 24 | hours | [27 empty] | 5 | micrograms/milliliter | [6 empty] | 0.25 | micrograms/milliliter | [10 empty] | 102.129 | percent
Copper(II) oxide |  |  | nanometers | 20 | 50 | 29 | square meters/gram |  |  | sphere | [9 empty] | 10 | micrograms/milliliter | SMI-100 |  |  |  | 24 | hours | [27 empty] | 5 | micrograms/milliliter | [6 empty] | 0.25 | micrograms/milliliter | [10 empty] | 104.89 | percent
Copper(II) oxide |  |  | nanometers | 20 | 50 | 29 | square meters/gram |  |  | sphere | [9 empty] | 50 | micrograms/milliliter | SMI-100 |  |  |  | 24 | hours | [27 empty] | 5 | micrograms/milliliter | [6 empty] | 0.25 | micrograms/milliliter | [10 empty] | 78.47 | percent
Copper(II) oxide |  |  | nanometers | 20 | 50 | 29 | square meters/gram |  |  | sphere | [9 empty] | 100 | micrograms/milliliter | SMI-100 |  |  |  | 24 | hours | [27 empty] | 5 | micrograms/milliliter | [6 empty] | 0.25 | micrograms/milliliter | [10 empty] | 40.615 | percent
Copper(II) oxide |  |  | nanometers | 20 | 50 | 29 | square meters/gram |  |  | sphere | [9 empty] | 0 | micrograms/milliliter | IEC-6 |  |  |  | 4 | hours | [27 empty] | 5 | micrograms/milliliter | [6 empty] | 0.25 | micrograms/milliliter | [10 empty] | 98.684 | percent
Copper(II) oxide |  |  | nanometers | 20 | 50 | 29 | square meters/gram |  |  | sphere | [9 empty] | 0.1 | micrograms/milliliter | IEC-6 |  |  |  | 4 | hours | [27 empty] | 5 | micrograms/milliliter | [6 empty] | 0.25 | micrograms/milliliter | [10 empty] | 97.118 | percent
Copper(II) oxide |  |  | nanometers | 20 | 50 | 29 | square meters/gram |  |  | sphere | [9 empty] | 1 | micrograms/milliliter | IEC-6 |  |  |  | 4 | hours | [27 empty] | 5 | micrograms/milliliter | [6 empty] | 0.25 | micrograms/milliliter | [10 empty] | 108.396 | percent
Copper(II) oxide |  |  | nanometers | 20 | 50 | 29 | square meters/gram |  |  | sphere | [9 empty] | 5 | micrograms/milliliter | IEC-6 |  |  |  | 4 | hours | [27 empty] | 5 | micrograms/milliliter | [6 empty] | 0.25 | micrograms/milliliter | [10 empty] | 73.622 | percent
Copper(II) oxide |  |  | nanometers | 20 | 50 | 29 | square meters/gram |  |  | sphere | [9 empty] | 10 | micrograms/milliliter | IEC-6 |  |  |  | 4 | hours | [27 empty] | 5 | micrograms/milliliter | [6 empty] | 0.25 | micrograms/milliliter | [10 empty] | 47.306 | percent
Copper(II) oxide |  |  | nanometers | 20 | 50 | 29 | square meters/gram |  |  | sphere | [9 empty] | 25 | micrograms/milliliter | IEC-6 |  |  |  | 4 | hours | [27 empty] | 5 | micrograms/milliliter | [6 empty] | 0.25 | micrograms/milliliter | [10 empty] | 33.208 | percent
Copper(II) oxide |  |  | nanometers | 20 | 50 | 29 | square meters/gram |  |  | sphere | [9 empty] | 50 | micrograms/milliliter | IEC-6 |  |  |  | 4 | hours | [27 empty] | 5 | micrograms/milliliter | [6 empty] | 0.25 | micrograms/milliliter | [10 empty] | 24.436 | percent
Copper(II) oxide |  |  | nanometers | 20 | 50 | 29 | square meters/gram |  |  | sphere | [9 empty] | 100 | micrograms/milliliter | IEC-6 |  |  |  | 4 | hours | [27 empty] | 5 | micrograms/milliliter | [6 empty] | 0.25 | micrograms/milliliter | [10 empty] | 21.303 | percent
Copper(II) oxide |  |  | nanometers | 20 | 50 | 29 | square meters/gram |  |  | sphere | [9 empty] | 0 | micrograms/milliliter | IEC-6 |  |  |  | 24 | hours | [27 empty] | 5 | micrograms/milliliter | [6 empty] | 0.25 | micrograms/milliliter | [10 empty] | 99.181 | percent
Copper(II) oxide |  |  | nanometers | 20 | 50 | 29 | square meters/gram |  |  | sphere | [9 empty] | 0.1 | micrograms/milliliter | IEC-6 |  |  |  | 24 | hours | [27 empty] | 5 | micrograms/milliliter | [6 empty] | 0.25 | micrograms/milliliter | [10 empty] | 105.793 | percent
Copper(II) oxide |  |  | nanometers | 20 | 50 | 29 | square meters/gram |  |  | sphere | [9 empty] | 1 | micrograms/milliliter | IEC-6 |  |  |  | 24 | hours | [27 empty] | 5 | micrograms/milliliter | [6 empty] | 0.25 | micrograms/milliliter | [10 empty] | 111.776 | percent
Copper(II) oxide |  |  | nanometers | 20 | 50 | 29 | square meters/gram |  |  | sphere | [9 empty] | 5 | micrograms/milliliter | IEC-6 |  |  |  | 24 | hours | [27 empty] | 5 | micrograms/milliliter | [6 empty] | 0.25 | micrograms/milliliter | [10 empty] | 56.36 | percent
Copper(II) oxide |  |  | nanometers | 20 | 50 | 29 | square meters/gram |  |  | sphere | [9 empty] | 10 | micrograms/milliliter | IEC-6 |  |  |  | 24 | hours | [27 empty] | 5 | micrograms/milliliter | [6 empty] | 0.25 | micrograms/milliliter | [10 empty] | 26.763 | percent
Copper(II) oxide |  |  | nanometers | 20 | 50 | 29 | square meters/gram |  |  | sphere | [9 empty] | 25 | micrograms/milliliter | IEC-6 |  |  |  | 24 | hours | [27 empty] | 5 | micrograms/milliliter | [6 empty] | 0.25 | micrograms/milliliter | [10 empty] | 14.484 | percent
Copper(II) oxide |  |  | nanometers | 20 | 50 | 29 | square meters/gram |  |  | sphere | [9 empty] | 50 | micrograms/milliliter | IEC-6 |  |  |  | 24 | hours | [27 empty] | 5 | micrograms/milliliter | [6 empty] | 0.25 | micrograms/milliliter | [10 empty] | 11.65 | percent
Copper(II) oxide |  |  | nanometers | 20 | 50 | 29 | square meters/gram |  |  | sphere | [9 empty] | 100 | micrograms/milliliter | IEC-6 |  |  |  | 24 | hours | [27 empty] | 5 | micrograms/milliliter | [6 empty] | 0.25 | micrograms/milliliter | [10 empty] | 11.02 | percent
Copper(I) oxide | polyvinyl pyrrolidone | 48 | nanometers | 7 |  | 20 | square meters/gram | [5 empty] | 266 | nanometers | [5 empty] | 0 | micrograms/milliliter | SMI-100 |  |  |  | 24 | hours | [27 empty] | 5 | micrograms/milliliter | [6 empty] | 0.25 | micrograms/milliliter | [10 empty] | 98.973 | percent
Copper(I) oxide | polyvinyl pyrrolidone | 48 | nanometers | 7 |  | 20 | square meters/gram | [5 empty] | 266 | nanometers | [5 empty] | 1 | micrograms/milliliter | SMI-100 |  |  |  | 24 | hours | [27 empty] | 5 | micrograms/milliliter | [6 empty] | 0.25 | micrograms/milliliter | [10 empty] | 93.493 | percent
Copper(I) oxide | polyvinyl pyrrolidone | 48 | nanometers | 7 |  | 20 | square meters/gram | [5 empty] | 266 | nanometers | [5 empty] | 10 | micrograms/milliliter | SMI-100 |  |  |  | 24 | hours | [27 empty] | 5 | micrograms/milliliter | [6 empty] | 0.25 | micrograms/milliliter | [10 empty] | 99.315 | percent
Copper(I) oxide | polyvinyl pyrrolidone | 48 | nanometers | 7 |  | 20 | square meters/gram | [5 empty] | 266 | nanometers | [5 empty] | 50 | micrograms/milliliter | SMI-100 |  |  |  | 24 | hours | [27 empty] | 5 | micrograms/milliliter | [6 empty] | 0.25 | micrograms/milliliter | [10 empty] | 62.671 | percent
Copper(I) oxide | polyvinyl pyrrolidone | 48 | nanometers | 7 |  | 20 | square meters/gram | [5 empty] | 266 | nanometers | [5 empty] | 100 | micrograms/milliliter | SMI-100 |  |  |  | 24 | hours | [27 empty] | 5 | micrograms/milliliter | [6 empty] | 0.25 | micrograms/milliliter | [10 empty] | 19.863 | percent
Copper(I) oxide | polyvinyl pyrrolidone | 48 | nanometers | 7 |  | 20 | square meters/gram | [5 empty] | 266 | nanometers | [5 empty] | 0 | micrograms/milliliter | IEC-6 |  |  |  | 24 | hours | [27 empty] | 5 | micrograms/milliliter | [6 empty] | 0.25 | micrograms/milliliter | [10 empty] | 98.831 | percent
Copper(I) oxide | polyvinyl pyrrolidone | 48 | nanometers | 7 |  | 20 | square meters/gram | [5 empty] | 266 | nanometers | [5 empty] | 0.1 | micrograms/milliliter | IEC-6 |  |  |  | 24 | hours | [27 empty] | 5 | micrograms/milliliter | [6 empty] | 0.25 | micrograms/milliliter | [10 empty] | 89.644 | percent
Copper(I) oxide | polyvinyl pyrrolidone | 48 | nanometers | 7 |  | 20 | square meters/gram | [5 empty] | 266 | nanometers | [5 empty] | 1 | micrograms/milliliter | IEC-6 |  |  |  | 24 | hours | [27 empty] | 5 | micrograms/milliliter | [6 empty] | 0.25 | micrograms/milliliter | [10 empty] | 97.16 | percent
Copper(I) oxide | polyvinyl pyrrolidone | 48 | nanometers | 7 |  | 20 | square meters/gram | [5 empty] | 266 | nanometers | [5 empty] | 5 | micrograms/milliliter | IEC-6 |  |  |  | 24 | hours | [27 empty] | 5 | micrograms/milliliter | [6 empty] | 0.25 | micrograms/milliliter | [10 empty] | 102.728 | percent
Copper(I) oxide | polyvinyl pyrrolidone | 48 | nanometers | 7 |  | 20 | square meters/gram | [5 empty] | 266 | nanometers | [5 empty] | 10 | micrograms/milliliter | IEC-6 |  |  |  | 24 | hours | [27 empty] | 5 | micrograms/milliliter | [6 empty] | 0.25 | micrograms/milliliter | [10 empty] | 94.933 | percent
Copper(I) oxide | polyvinyl pyrrolidone | 48 | nanometers | 7 |  | 20 | square meters/gram | [5 empty] | 266 | nanometers | [5 empty] | 25 | micrograms/milliliter | IEC-6 |  |  |  | 24 | hours | [27 empty] | 5 | micrograms/milliliter | [6 empty] | 0.25 | micrograms/milliliter | [10 empty] | 85.468 | percent
Copper(I) oxide | polyvinyl pyrrolidone | 48 | nanometers | 7 |  | 20 | square meters/gram | [5 empty] | 266 | nanometers | [5 empty] | 50 | micrograms/milliliter | IEC-6 |  |  |  | 24 | hours | [27 empty] | 5 | micrograms/milliliter | [6 empty] | 0.25 | micrograms/milliliter | [10 empty] | 55.679 | percent
Copper(I) oxide | polyvinyl pyrrolidone | 48 | nanometers | 7 |  | 20 | square meters/gram | [5 empty] | 266 | nanometers | [5 empty] | 100 | micrograms/milliliter | IEC-6 |  |  |  | 24 | hours | [27 empty] | 5 | micrograms/milliliter | [6 empty] | 0.25 | micrograms/milliliter | [10 empty] | 22.272 | percent
No Material | [21 empty] | SMI-100 |  |  |  | 4 | hours | [9 empty] | 0 | micrograms/milliliter | [16 empty] | 5 | micrograms/milliliter | [6 empty] | 0.25 | micrograms/milliliter | [10 empty] | 99.501 | percent
No Material | [21 empty] | SMI-100 |  |  |  | 4 | hours | [9 empty] | 0.8 | micrograms/milliliter | [16 empty] | 5 | micrograms/milliliter | [6 empty] | 0.25 | micrograms/milliliter | [10 empty] | 98.115 | percent
No Material | [21 empty] | SMI-100 |  |  |  | 4 | hours | [9 empty] | 8 | micrograms/milliliter | [16 empty] | 5 | micrograms/milliliter | [6 empty] | 0.25 | micrograms/milliliter | [10 empty] | 97.561 | percent
No Material | [21 empty] | SMI-100 |  |  |  | 4 | hours | [9 empty] | 40 | micrograms/milliliter | [16 empty] | 5 | micrograms/milliliter | [6 empty] | 0.25 | micrograms/milliliter | [10 empty] | 105.876 | percent
No Material | [21 empty] | SMI-100 |  |  |  | 4 | hours | [9 empty] | 80 | micrograms/milliliter | [16 empty] | 5 | micrograms/milliliter | [6 empty] | 0.25 | micrograms/milliliter | [10 empty] | 97.561 | percent
No Material | [21 empty] | SMI-100 |  |  |  | 24 | hours | [9 empty] | 0 | micrograms/milliliter | [16 empty] | 5 | micrograms/milliliter | [6 empty] | 0.25 | micrograms/milliliter | [10 empty] | 99.215 | percent
No Material | [21 empty] | SMI-100 |  |  |  | 24 | hours | [9 empty] | 0.8 | micrograms/milliliter | [16 empty] | 5 | micrograms/milliliter | [6 empty] | 0.25 | micrograms/milliliter | [10 empty] | 97.534 | percent
No Material | [21 empty] | SMI-100 |  |  |  | 24 | hours | [9 empty] | 8 | micrograms/milliliter | [16 empty] | 5 | micrograms/milliliter | [6 empty] | 0.25 | micrograms/milliliter | [10 empty] | 95.011 | percent
No Material | [21 empty] | SMI-100 |  |  |  | 24 | hours | [9 empty] | 40 | micrograms/milliliter | [16 empty] | 5 | micrograms/milliliter | [6 empty] | 0.25 | micrograms/milliliter | [10 empty] | 63.061 | percent
No Material | [21 empty] | SMI-100 |  |  |  | 24 | hours | [9 empty] | 80 | micrograms/milliliter | [16 empty] | 5 | micrograms/milliliter | [6 empty] | 0.25 | micrograms/milliliter | [10 empty] | 24.664 | percent
No Material | [21 empty] | IEC-6 |  |  |  | 4 | hours | [9 empty] | 0 | micrograms/milliliter | [16 empty] | 5 | micrograms/milliliter | [6 empty] | 0.25 | micrograms/milliliter | [10 empty] | 99.051 | percent
No Material | [21 empty] | IEC-6 |  |  |  | 4 | hours | [9 empty] | 0.08 | micrograms/milliliter | [16 empty] | 5 | micrograms/milliliter | [6 empty] | 0.25 | micrograms/milliliter | [10 empty] | 111.328 | percent
No Material | [21 empty] | IEC-6 |  |  |  | 4 | hours | [9 empty] | 0.8 | micrograms/milliliter | [16 empty] | 5 | micrograms/milliliter | [6 empty] | 0.25 | micrograms/milliliter | [10 empty] | 110.491 | percent
No Material | [21 empty] | IEC-6 |  |  |  | 4 | hours | [9 empty] | 4 | micrograms/milliliter | [16 empty] | 5 | micrograms/milliliter | [6 empty] | 0.25 | micrograms/milliliter | [10 empty] | 111.607 | percent
No Material | [21 empty] | IEC-6 |  |  |  | 4 | hours | [9 empty] | 8 | micrograms/milliliter | [16 empty] | 5 | micrograms/milliliter | [6 empty] | 0.25 | micrograms/milliliter | [10 empty] | 110.779 | percent
No Material | [21 empty] | IEC-6 |  |  |  | 4 | hours | [9 empty] | 20 | micrograms/milliliter | [16 empty] | 5 | micrograms/milliliter | [6 empty] | 0.25 | micrograms/milliliter | [10 empty] | 107.422 | percent
No Material | [21 empty] | IEC-6 |  |  |  | 4 | hours | [9 empty] | 40 | micrograms/milliliter | [16 empty] | 5 | micrograms/milliliter | [6 empty] | 0.25 | micrograms/milliliter | [10 empty] | 101.004 | percent
No Material | [21 empty] | IEC-6 |  |  |  | 4 | hours | [9 empty] | 80 | micrograms/milliliter | [16 empty] | 5 | micrograms/milliliter | [6 empty] | 0.25 | micrograms/milliliter | [10 empty] | 93.75 | percent
No Material | [21 empty] | IEC-6 |  |  |  | 24 | hours | [9 empty] | 0 | micrograms/milliliter | [16 empty] | 5 | micrograms/milliliter | [6 empty] | 0.25 | micrograms/milliliter | [10 empty] | 98.947 | percent
No Material | [21 empty] | IEC-6 |  |  |  | 24 | hours | [9 empty] | 0.08 | micrograms/milliliter | [16 empty] | 5 | micrograms/milliliter | [6 empty] | 0.25 | micrograms/milliliter | [10 empty] | 96.175 | percent
No Material | [21 empty] | IEC-6 |  |  |  | 24 | hours | [9 empty] | 0.8 | micrograms/milliliter | [16 empty] | 5 | micrograms/milliliter | [6 empty] | 0.25 | micrograms/milliliter | [10 empty] | 94.512 | percent
No Material | [21 empty] | IEC-6 |  |  |  | 24 | hours | [9 empty] | 4 | micrograms/milliliter | [16 empty] | 5 | micrograms/milliliter | [6 empty] | 0.25 | micrograms/milliliter | [10 empty] | 92.295 | percent
No Material | [21 empty] | IEC-6 |  |  |  | 24 | hours | [9 empty] | 8 | micrograms/milliliter | [16 empty] | 5 | micrograms/milliliter | [6 empty] | 0.25 | micrograms/milliliter | [10 empty] | 96.175 | percent
No Material | [21 empty] | IEC-6 |  |  |  | 24 | hours | [9 empty] | 20 | micrograms/milliliter | [16 empty] | 5 | micrograms/milliliter | [6 empty] | 0.25 | micrograms/milliliter | [10 empty] | 96.175 | percent
No Material | [21 empty] | IEC-6 |  |  |  | 24 | hours | [9 empty] | 40 | micrograms/milliliter | [16 empty] | 5 | micrograms/milliliter | [6 empty] | 0.25 | micrograms/milliliter | [10 empty] | 72.616 | percent
No Material | [21 empty] | IEC-6 |  |  |  | 24 | hours | [9 empty] | 80 | micrograms/milliliter | [16 empty] | 5 | micrograms/milliliter | [6 empty] | 0.25 | micrograms/milliliter | [10 empty] | 13.027 | percent
No Material | [21 empty] | IEC-6 |  |  |  | 4 | hours | [9 empty] | 0 | micrograms/milliliter | [16 empty] | 5 | micrograms/milliliter | [6 empty] | 0.25 | micrograms/milliliter | [10 empty] | 98.993 | percent
No Material | [21 empty] | IEC-6 |  |  |  | 4 | hours | [9 empty] | 0.08 | micrograms/milliliter | [16 empty] | 5 | micrograms/milliliter | [6 empty] | 0.25 | micrograms/milliliter | [10 empty] | 106.823 | percent
No Material | [21 empty] | IEC-6 |  |  |  | 4 | hours | [9 empty] | 0.8 | micrograms/milliliter | [16 empty] | 5 | micrograms/milliliter | [6 empty] | 0.25 | micrograms/milliliter | [10 empty] | 107.383 | percent
No Material | [21 empty] | IEC-6 |  |  |  | 4 | hours | [9 empty] | 4 | micrograms/milliliter | [16 empty] | 5 | micrograms/milliliter | [6 empty] | 0.25 | micrograms/milliliter | [10 empty] | 106.264 | percent
No Material | [21 empty] | IEC-6 |  |  |  | 4 | hours | [9 empty] | 8 | micrograms/milliliter | [16 empty] | 5 | micrograms/milliliter | [6 empty] | 0.25 | micrograms/milliliter | [10 empty] | 102.349 | percent
No Material | [21 empty] | IEC-6 |  |  |  | 4 | hours | [9 empty] | 20 | micrograms/milliliter | [16 empty] | 5 | micrograms/milliliter | [6 empty] | 0.25 | micrograms/milliliter | [10 empty] | 106.264 | percent
No Material | [21 empty] | IEC-6 |  |  |  | 4 | hours | [9 empty] | 40 | micrograms/milliliter | [16 empty] | 5 | micrograms/milliliter | [6 empty] | 0.25 | micrograms/milliliter | [10 empty] | 105.705 | percent
No Material | [21 empty] | IEC-6 |  |  |  | 4 | hours | [9 empty] | 80 | micrograms/milliliter | [16 empty] | 5 | micrograms/milliliter | [6 empty] | 0.25 | micrograms/milliliter | [10 empty] | 26.566 | percent
No Material | [21 empty] | IEC-6 |  |  |  | 24 | hours | [9 empty] | 0 | micrograms/milliliter | [16 empty] | 5 | micrograms/milliliter | [6 empty] | 0.25 | micrograms/milliliter | [10 empty] | 99.004 | percent
No Material | [21 empty] | IEC-6 |  |  |  | 24 | hours | [9 empty] | 0.08 | micrograms/milliliter | [16 empty] | 5 | micrograms/milliliter | [6 empty] | 0.25 | micrograms/milliliter | [10 empty] | 95.962 | percent
No Material | [21 empty] | IEC-6 |  |  |  | 24 | hours | [9 empty] | 0.8 | micrograms/milliliter | [16 empty] | 5 | micrograms/milliliter | [6 empty] | 0.25 | micrograms/milliliter | [10 empty] | 95.133 | percent
No Material | [21 empty] | IEC-6 |  |  |  | 24 | hours | [9 empty] | 4 | micrograms/milliliter | [16 empty] | 5 | micrograms/milliliter | [6 empty] | 0.25 | micrograms/milliliter | [10 empty] | 95.686 | percent
No Material | [21 empty] | IEC-6 |  |  |  | 24 | hours | [9 empty] | 8 | micrograms/milliliter | [16 empty] | 5 | micrograms/milliliter | [6 empty] | 0.25 | micrograms/milliliter | [10 empty] | 93.197 | percent
No Material | [21 empty] | IEC-6 |  |  |  | 24 | hours | [9 empty] | 20 | micrograms/milliliter | [16 empty] | 5 | micrograms/milliliter | [6 empty] | 0.25 | micrograms/milliliter | [10 empty] | 100.111 | percent
No Material | [21 empty] | IEC-6 |  |  |  | 24 | hours | [9 empty] | 40 | micrograms/milliliter | [16 empty] | 5 | micrograms/milliliter | [6 empty] | 0.25 | micrograms/milliliter | [10 empty] | 98.451 | percent
No Material | [21 empty] | IEC-6 |  |  |  | 24 | hours | [9 empty] | 80 | micrograms/milliliter | [16 empty] | 5 | micrograms/milliliter | [6 empty] | 0.25 | micrograms/milliliter | [10 empty] | 12.168 | percent
Copper(II) oxide |  |  | nanometers | 20 | 50 | 29 | square meters/gram |  |  | sphere | [9 empty] | 0 | micrograms/milliliter | IEC-6 |  |  |  | 4 | hours | [27 empty] | 5 | micrograms/milliliter | [6 empty] | 0.25 | micrograms/milliliter | [10 empty] | 99.32 | percent
Copper(II) oxide |  |  | nanometers | 20 | 50 | 29 | square meters/gram |  |  | sphere | [9 empty] | 0.1 | micrograms/milliliter | IEC-6 |  |  |  | 4 | hours | [27 empty] | 5 | micrograms/milliliter | [6 empty] | 0.25 | micrograms/milliliter | [10 empty] | 94.411 | percent
Copper(II) oxide |  |  | nanometers | 20 | 50 | 29 | square meters/gram |  |  | sphere | [9 empty] | 1 | micrograms/milliliter | IEC-6 |  |  |  | 4 | hours | [27 empty] | 5 | micrograms/milliliter | [6 empty] | 0.25 | micrograms/milliliter | [10 empty] | 80.438 | percent
Copper(II) oxide |  |  | nanometers | 20 | 50 | 29 | square meters/gram |  |  | sphere | [9 empty] | 5 | micrograms/milliliter | IEC-6 |  |  |  | 4 | hours | [27 empty] | 5 | micrograms/milliliter | [6 empty] | 0.25 | micrograms/milliliter | [10 empty] | 54.758 | percent
Copper(II) oxide |  |  | nanometers | 20 | 50 | 29 | square meters/gram |  |  | sphere | [9 empty] | 10 | micrograms/milliliter | IEC-6 |  |  |  | 4 | hours | [27 empty] | 5 | micrograms/milliliter | [6 empty] | 0.25 | micrograms/milliliter | [10 empty] | 44.184 | percent
Copper(II) oxide |  |  | nanometers | 20 | 50 | 29 | square meters/gram |  |  | sphere | [9 empty] | 25 | micrograms/milliliter | IEC-6 |  |  |  | 4 | hours | [27 empty] | 5 | micrograms/milliliter | [6 empty] | 0.25 | micrograms/milliliter | [10 empty] | 33.233 | percent
Copper(II) oxide |  |  | nanometers | 20 | 50 | 29 | square meters/gram |  |  | sphere | [9 empty] | 50 | micrograms/milliliter | IEC-6 |  |  |  | 4 | hours | [27 empty] | 5 | micrograms/milliliter | [6 empty] | 0.25 | micrograms/milliliter | [10 empty] | 29.834 | percent
Copper(II) oxide |  |  | nanometers | 20 | 50 | 29 | square meters/gram |  |  | sphere | [9 empty] | 100 | micrograms/milliliter | IEC-6 |  |  |  | 4 | hours | [27 empty] | 5 | micrograms/milliliter | [6 empty] | 0.25 | micrograms/milliliter | [10 empty] | 29.456 | percent
Copper(II) oxide |  |  | nanometers | 20 | 50 | 29 | square meters/gram |  |  | sphere | [9 empty] | 0 | micrograms/milliliter | IEC-6 |  |  |  | 24 | hours | [27 empty] | 5 | micrograms/milliliter | [6 empty] | 0.25 | micrograms/milliliter | [10 empty] | 98.897 | percent
Copper(II) oxide |  |  | nanometers | 20 | 50 | 29 | square meters/gram |  |  | sphere | [9 empty] | 0.1 | micrograms/milliliter | IEC-6 |  |  |  | 24 | hours | [27 empty] | 5 | micrograms/milliliter | [6 empty] | 0.25 | micrograms/milliliter | [10 empty] | 102.574 | percent
Copper(II) oxide |  |  | nanometers | 20 | 50 | 29 | square meters/gram |  |  | sphere | [9 empty] | 1 | micrograms/milliliter | IEC-6 |  |  |  | 24 | hours | [27 empty] | 5 | micrograms/milliliter | [6 empty] | 0.25 | micrograms/milliliter | [10 empty] | 104.044 | percent
Copper(II) oxide |  |  | nanometers | 20 | 50 | 29 | square meters/gram |  |  | sphere | [9 empty] | 5 | micrograms/milliliter | IEC-6 |  |  |  | 24 | hours | [27 empty] | 5 | micrograms/milliliter | [6 empty] | 0.25 | micrograms/milliliter | [10 empty] | 26.103 | percent
Copper(II) oxide |  |  | nanometers | 20 | 50 | 29 | square meters/gram |  |  | sphere | [9 empty] | 10 | micrograms/milliliter | IEC-6 |  |  |  | 24 | hours | [27 empty] | 5 | micrograms/milliliter | [6 empty] | 0.25 | micrograms/milliliter | [10 empty] | 23.897 | percent
Copper(II) oxide |  |  | nanometers | 20 | 50 | 29 | square meters/gram |  |  | sphere | [9 empty] | 25 | micrograms/milliliter | IEC-6 |  |  |  | 24 | hours | [27 empty] | 5 | micrograms/milliliter | [6 empty] | 0.25 | micrograms/milliliter | [10 empty] | 23.897 | percent
Copper(II) oxide |  |  | nanometers | 20 | 50 | 29 | square meters/gram |  |  | sphere | [9 empty] | 50 | micrograms/milliliter | IEC-6 |  |  |  | 24 | hours | [27 empty] | 5 | micrograms/milliliter | [6 empty] | 0.25 | micrograms/milliliter | [10 empty] | 24.632 | percent
Copper(II) oxide |  |  | nanometers | 20 | 50 | 29 | square meters/gram |  |  | sphere | [9 empty] | 100 | micrograms/milliliter | IEC-6 |  |  |  | 24 | hours | [27 empty] | 5 | micrograms/milliliter | [6 empty] | 0.25 | micrograms/milliliter | [10 empty] | 25.735 | percent
Copper(II) oxide |  |  | nanometers | 20 | 50 | 29 | square meters/gram |  |  | sphere | [9 empty] | 0 | micrograms/milliliter | SMI-100 |  |  |  | 4 | hours | [27 empty] | 5 | micrograms/milliliter | [6 empty] | 0.25 | micrograms/milliliter | [10 empty] | 100 | percent
Copper(II) oxide |  |  | nanometers | 20 | 50 | 29 | square meters/gram |  |  | sphere | [9 empty] | 1 | micrograms/milliliter | SMI-100 |  |  |  | 4 | hours | [27 empty] | 5 | micrograms/milliliter | [6 empty] | 0.25 | micrograms/milliliter | [10 empty] | 97 | percent
Copper(II) oxide |  |  | nanometers | 20 | 50 | 29 | square meters/gram |  |  | sphere | [9 empty] | 10 | micrograms/milliliter | SMI-100 |  |  |  | 4 | hours | [27 empty] | 5 | micrograms/milliliter | [6 empty] | 0.25 | micrograms/milliliter | [10 empty] | 91 | percent
Copper(II) oxide |  |  | nanometers | 20 | 50 | 29 | square meters/gram |  |  | sphere | [9 empty] | 50 | micrograms/milliliter | SMI-100 |  |  |  | 4 | hours | [27 empty] | 5 | micrograms/milliliter | [6 empty] | 0.25 | micrograms/milliliter | [10 empty] | 98 | percent
Copper(II) oxide |  |  | nanometers | 20 | 50 | 29 | square meters/gram |  |  | sphere | [9 empty] | 100 | micrograms/milliliter | SMI-100 |  |  |  | 4 | hours | [27 empty] | 5 | micrograms/milliliter | [6 empty] | 0.25 | micrograms/milliliter | [10 empty] | 102 | percent
No Material | [21 empty] | SMI-100 |  |  |  | 4 | hours | [9 empty] | 0 | micrograms/milliliter | [16 empty] | 5 | micrograms/milliliter | [6 empty] | 0.25 | micrograms/milliliter | [10 empty] | 101 | percent
No Material | [21 empty] | SMI-100 |  |  |  | 4 | hours | [9 empty] | 0.8 | micrograms/milliliter | [16 empty] | 5 | micrograms/milliliter | [6 empty] | 0.25 | micrograms/milliliter | [10 empty] | 99 | percent
No Material | [21 empty] | SMI-100 |  |  |  | 4 | hours | [9 empty] | 8 | micrograms/milliliter | [16 empty] | 5 | micrograms/milliliter | [6 empty] | 0.25 | micrograms/milliliter | [10 empty] | 99 | percent
No Material | [21 empty] | SMI-100 |  |  |  | 4 | hours | [9 empty] | 40 | micrograms/milliliter | [16 empty] | 5 | micrograms/milliliter | [6 empty] | 0.25 | micrograms/milliliter | [10 empty] | 108 | percent
No Material | [21 empty] | SMI-100 |  |  |  | 4 | hours | [9 empty] | 80 | micrograms/milliliter | [16 empty] | 5 | micrograms/milliliter | [6 empty] | 0.25 | micrograms/milliliter | [10 empty] | 100 | percent
Copper(II) oxide |  |  | nanometers | 20 | 50 | 29 | square meters/gram |  |  | sphere | [9 empty] | 1 | micrograms/milliliter | SMI-100 |  |  |  | 24 | hours | [27 empty] | 5 | micrograms/milliliter | [6 empty] | 0.25 | micrograms/milliliter | [10 empty] | 103 | percent
Copper(II) oxide |  |  | nanometers | 20 | 50 | 29 | square meters/gram |  |  | sphere | [9 empty] | 10 | micrograms/milliliter | SMI-100 |  |  |  | 24 | hours | [27 empty] | 5 | micrograms/milliliter | [6 empty] | 0.25 | micrograms/milliliter | [10 empty] | 106 | percent
Copper(II) oxide |  |  | nanometers | 20 | 50 | 29 | square meters/gram |  |  | sphere | [9 empty] | 50 | micrograms/milliliter | SMI-100 |  |  |  | 24 | hours | [27 empty] | 5 | micrograms/milliliter | [6 empty] | 0.25 | micrograms/milliliter | [10 empty] | 80 | percent
Copper(II) oxide |  |  | nanometers | 20 | 50 | 29 | square meters/gram |  |  | sphere | [9 empty] | 100 | micrograms/milliliter | SMI-100 |  |  |  | 24 | hours | [27 empty] | 5 | micrograms/milliliter | [6 empty] | 0.25 | micrograms/milliliter | [10 empty] | 42 | percent
Copper(I) oxide | polyvinyl pyrrolidone | 48 | nanometers | 7 |  | 20 | square meters/gram | [5 empty] | 266 | nanometers | [5 empty] | 1 | micrograms/milliliter | SMI-100 |  |  |  | 24 | hours | [27 empty] | 5 | micrograms/milliliter | [6 empty] | 0.25 | micrograms/milliliter | [10 empty] | 95 | percent
Copper(I) oxide | polyvinyl pyrrolidone | 48 | nanometers | 7 |  | 20 | square meters/gram | [5 empty] | 266 | nanometers | [5 empty] | 10 | micrograms/milliliter | SMI-100 |  |  |  | 24 | hours | [27 empty] | 5 | micrograms/milliliter | [6 empty] | 0.25 | micrograms/milliliter | [10 empty] | 101 | percent
Copper(I) oxide | polyvinyl pyrrolidone | 48 | nanometers | 7 |  | 20 | square meters/gram | [5 empty] | 266 | nanometers | [5 empty] | 50 | micrograms/milliliter | SMI-100 |  |  |  | 24 | hours | [27 empty] | 5 | micrograms/milliliter | [6 empty] | 0.25 | micrograms/milliliter | [10 empty] | 64 | percent
Copper(I) oxide | polyvinyl pyrrolidone | 48 | nanometers | 7 |  | 20 | square meters/gram | [5 empty] | 266 | nanometers | [5 empty] | 100 | micrograms/milliliter | SMI-100 |  |  |  | 24 | hours | [27 empty] | 5 | micrograms/milliliter | [6 empty] | 0.25 | micrograms/milliliter | [10 empty] | 21 | percent
No Material | [21 empty] | SMI-100 |  |  |  | 24 | hours | [9 empty] | 1 | micrograms/milliliter | [16 empty] | 5 | micrograms/milliliter | [6 empty] | 0.25 | micrograms/milliliter | [10 empty] | 99 | percent
No Material | [21 empty] | SMI-100 |  |  |  | 24 | hours | [9 empty] | 8 | micrograms/milliliter | [16 empty] | 5 | micrograms/milliliter | [6 empty] | 0.25 | micrograms/milliliter | [10 empty] | 97 | percent
No Material | [21 empty] | SMI-100 |  |  |  | 24 | hours | [9 empty] | 40 | micrograms/milliliter | [16 empty] | 5 | micrograms/milliliter | [6 empty] | 0.25 | micrograms/milliliter | [10 empty] | 65 | percent
No Material | [21 empty] | SMI-100 |  |  |  | 24 | hours | [9 empty] | 80 | micrograms/milliliter | [16 empty] | 5 | micrograms/milliliter | [6 empty] | 0.25 | micrograms/milliliter | [10 empty] | 27 | percent
Copper(II) oxide |  |  | nanometers | 20 | 50 | 29 | square meters/gram |  |  | sphere | [9 empty] | 1 | micrograms/milliliter | IEC-6 |  |  |  | 4 | hours | [27 empty] | 5 | micrograms/milliliter | [6 empty] | 0.25 | micrograms/milliliter | [10 empty] | 110 | percent
Copper(II) oxide |  |  | nanometers | 20 | 50 | 29 | square meters/gram |  |  | sphere | [9 empty] | 5 | micrograms/milliliter | IEC-6 |  |  |  | 4 | hours | [27 empty] | 5 | micrograms/milliliter | [6 empty] | 0.25 | micrograms/milliliter | [10 empty] | 75 | percent
Copper(II) oxide |  |  | nanometers | 20 | 50 | 29 | square meters/gram |  |  | sphere | [9 empty] | 10 | micrograms/milliliter | IEC-6 |  |  |  | 4 | hours | [27 empty] | 5 | micrograms/milliliter | [6 empty] | 0.25 | micrograms/milliliter | [10 empty] | 48 | percent
Copper(II) oxide |  |  | nanometers | 20 | 50 | 29 | square meters/gram |  |  | sphere | [9 empty] | 25 | micrograms/milliliter | IEC-6 |  |  |  | 4 | hours | [27 empty] | 5 | micrograms/milliliter | [6 empty] | 0.25 | micrograms/milliliter | [10 empty] | 34 | percent
Copper(II) oxide |  |  | nanometers | 20 | 50 | 29 | square meters/gram |  |  | sphere | [9 empty] | 50 | micrograms/milliliter | IEC-6 |  |  |  | 4 | hours | [27 empty] | 5 | micrograms/milliliter | [6 empty] | 0.25 | micrograms/milliliter | [10 empty] | 26 | percent
Copper(II) oxide |  |  | nanometers | 20 | 50 | 29 | square meters/gram |  |  | sphere | [9 empty] | 100 | micrograms/milliliter | IEC-6 |  |  |  | 4 | hours | [27 empty] | 5 | micrograms/milliliter | [6 empty] | 0.25 | micrograms/milliliter | [10 empty] | 23 | percent
No Material | [21 empty] | IEC-6 |  |  |  | 4 | hours | [9 empty] | 0 | micrograms/milliliter | [16 empty] | 5 | micrograms/milliliter | [6 empty] | 0.25 | micrograms/milliliter | [10 empty] | 0 | percent
No Material | [21 empty] | IEC-6 |  |  |  | 4 | hours | [9 empty] | 4 | micrograms/milliliter | [16 empty] | 5 | micrograms/milliliter | [6 empty] | 0.25 | micrograms/milliliter | [10 empty] | 107 | percent
No Material | [21 empty] | IEC-6 |  |  |  | 4 | hours | [9 empty] | 8 | micrograms/milliliter | [16 empty] | 5 | micrograms/milliliter | [6 empty] | 0.25 | micrograms/milliliter | [10 empty] | 103 | percent
No Material | [21 empty] | IEC-6 |  |  |  | 4 | hours | [9 empty] | 20 | micrograms/milliliter | [16 empty] | 5 | micrograms/milliliter | [6 empty] | 0.25 | micrograms/milliliter | [10 empty] | 107 | percent
No Material | [21 empty] | IEC-6 |  |  |  | 4 | hours | [9 empty] | 40 | micrograms/milliliter | [16 empty] | 5 | micrograms/milliliter | [6 empty] | 0.25 | micrograms/milliliter | [10 empty] | 107 | percent
No Material | [21 empty] | IEC-6 |  |  |  | 4 | hours | [9 empty] | 80 | micrograms/milliliter | [16 empty] | 5 | micrograms/milliliter | [6 empty] | 0.25 | micrograms/milliliter | [10 empty] | 27 | percent
No Material | [21 empty] | IEC-6 |  |  |  | 4 | hours | [9 empty] | 0 | micrograms/milliliter | [16 empty] | 5 | micrograms/milliliter | [6 empty] | 0.25 | micrograms/milliliter | [10 empty] | 0 | percent
No Material | [21 empty] | IEC-6 |  |  |  | 4 | hours | [9 empty] | 1 | micrograms/milliliter | [16 empty] | 5 | micrograms/milliliter | [6 empty] | 0.25 | micrograms/milliliter | [10 empty] | 113 | percent
No Material | [21 empty] | IEC-6 |  |  |  | 4 | hours | [9 empty] | 4 | micrograms/milliliter | [16 empty] | 5 | micrograms/milliliter | [6 empty] | 0.25 | micrograms/milliliter | [10 empty] | 113 | percent
No Material | [21 empty] | IEC-6 |  |  |  | 4 | hours | [9 empty] | 8 | micrograms/milliliter | [16 empty] | 5 | micrograms/milliliter | [6 empty] | 0.25 | micrograms/milliliter | [10 empty] | 113 | percent
No Material | [21 empty] | IEC-6 |  |  |  | 4 | hours | [9 empty] | 20 | micrograms/milliliter | [16 empty] | 5 | micrograms/milliliter | [6 empty] | 0.25 | micrograms/milliliter | [10 empty] | 109 | percent
No Material | [21 empty] | IEC-6 |  |  |  | 4 | hours | [9 empty] | 40 | micrograms/milliliter | [16 empty] | 5 | micrograms/milliliter | [6 empty] | 0.25 | micrograms/milliliter | [10 empty] | 103 | percent
No Material | [21 empty] | IEC-6 |  |  |  | 4 | hours | [9 empty] | 80 | micrograms/milliliter | [16 empty] | 5 | micrograms/milliliter | [6 empty] | 0.25 | micrograms/milliliter | [10 empty] | 96 | percent
Copper(II) oxide |  |  | nanometers | 20 | 50 | 29 | square meters/gram |  |  | sphere | [9 empty] | 0 | micrograms/milliliter | IEC-6 |  |  |  | 24 | hours | [27 empty] | 5 | micrograms/milliliter | [6 empty] | 0.25 | micrograms/milliliter | [10 empty] | 113 | percent
Copper(II) oxide |  |  | nanometers | 20 | 50 | 29 | square meters/gram |  |  | sphere | [9 empty] | 5 | micrograms/milliliter | IEC-6 |  |  |  | 24 | hours | [27 empty] | 5 | micrograms/milliliter | [6 empty] | 0.25 | micrograms/milliliter | [10 empty] | 57 | percent
Copper(II) oxide |  |  | nanometers | 20 | 50 | 29 | square meters/gram |  |  | sphere | [9 empty] | 10 | micrograms/milliliter | IEC-6 |  |  |  | 24 | hours | [27 empty] | 5 | micrograms/milliliter | [6 empty] | 0.25 | micrograms/milliliter | [10 empty] | 28 | percent
Copper(II) oxide |  |  | nanometers | 20 | 50 | 29 | square meters/gram |  |  | sphere | [9 empty] | 25 | micrograms/milliliter | IEC-6 |  |  |  | 24 | hours | [27 empty] | 5 | micrograms/milliliter | [6 empty] | 0.25 | micrograms/milliliter | [10 empty] | 15 | percent
Copper(II) oxide |  |  | nanometers | 20 | 50 | 29 | square meters/gram |  |  | sphere | [9 empty] | 50 | micrograms/milliliter | IEC-6 |  |  |  | 24 | hours | [27 empty] | 5 | micrograms/milliliter | [6 empty] | 0.25 | micrograms/milliliter | [10 empty] | 13 | percent
Copper(II) oxide |  |  | nanometers | 20 | 50 | 29 | square meters/gram |  |  | sphere | [9 empty] | 100 | micrograms/milliliter | IEC-6 |  |  |  | 24 | hours | [27 empty] | 5 | micrograms/milliliter | [6 empty] | 0.25 | micrograms/milliliter | [10 empty] | 13 | percent
Copper(I) oxide | polyvinyl pyrrolidone | 48 | nanometers | 7 |  | 20 | square meters/gram | [5 empty] | 266 | nanometers | [5 empty] | 0 | micrograms/milliliter | IEC-6 |  |  |  | 24 | hours | [27 empty] | 5 | micrograms/milliliter | [6 empty] | 0.25 | micrograms/milliliter | [10 empty] | 0 | percent
Copper(I) oxide | polyvinyl pyrrolidone | 48 | nanometers | 7 |  | 20 | square meters/gram | [5 empty] | 266 | nanometers | [5 empty] | 10 | micrograms/milliliter | IEC-6 |  |  |  | 24 | hours | [27 empty] | 5 | micrograms/milliliter | [6 empty] | 0.25 | micrograms/milliliter | [10 empty] | 96 | percent
Copper(I) oxide | polyvinyl pyrrolidone | 48 | nanometers | 7 |  | 20 | square meters/gram | [5 empty] | 266 | nanometers | [5 empty] | 25 | micrograms/milliliter | IEC-6 |  |  |  | 24 | hours | [27 empty] | 5 | micrograms/milliliter | [6 empty] | 0.25 | micrograms/milliliter | [10 empty] | 87 | percent
Copper(I) oxide | polyvinyl pyrrolidone | 48 | nanometers | 7 |  | 20 | square meters/gram | [5 empty] | 266 | nanometers | [5 empty] | 50 | micrograms/milliliter | IEC-6 |  |  |  | 24 | hours | [27 empty] | 5 | micrograms/milliliter | [6 empty] | 0.25 | micrograms/milliliter | [10 empty] | 57 | percent
Copper(I) oxide | polyvinyl pyrrolidone | 48 | nanometers | 7 |  | 20 | square meters/gram | [5 empty] | 266 | nanometers | [5 empty] | 100 | micrograms/milliliter | IEC-6 |  |  |  | 24 | hours | [27 empty] | 5 | micrograms/milliliter | [6 empty] | 0.25 | micrograms/milliliter | [10 empty] | 23 | percent
No Material | [21 empty] | IEC-6 |  |  |  | 24 | hours | [9 empty] | 0 | micrograms/milliliter | [16 empty] | 5 | micrograms/milliliter | [6 empty] | 0.25 | micrograms/milliliter | [10 empty] | 0 | percent
No Material | [21 empty] | IEC-6 |  |  |  | 24 | hours | [9 empty] | 4 | micrograms/milliliter | [16 empty] | 5 | micrograms/milliliter | [6 empty] | 0.25 | micrograms/milliliter | [10 empty] | 97 | percent
No Material | [21 empty] | IEC-6 |  |  |  | 24 | hours | [9 empty] | 8 | micrograms/milliliter | [16 empty] | 5 | micrograms/milliliter | [6 empty] | 0.25 | micrograms/milliliter | [10 empty] | 94 | percent
No Material | [21 empty] | IEC-6 |  |  |  | 24 | hours | [9 empty] | 20 | micrograms/milliliter | [16 empty] | 5 | micrograms/milliliter | [6 empty] | 0.25 | micrograms/milliliter | [10 empty] | 101 | percent
No Material | [21 empty] | IEC-6 |  |  |  | 24 | hours | [9 empty] | 40 | micrograms/milliliter | [16 empty] | 5 | micrograms/milliliter | [6 empty] | 0.25 | micrograms/milliliter | [10 empty] | 100 | percent
No Material | [21 empty] | IEC-6 |  |  |  | 24 | hours | [9 empty] | 80 | micrograms/milliliter | [16 empty] | 5 | micrograms/milliliter | [6 empty] | 0.25 | micrograms/milliliter | [10 empty] | 14 | percent
No Material | [21 empty] | IEC-6 |  |  |  | 24 | hours | [9 empty] | 0 | micrograms/milliliter | [16 empty] | 5 | micrograms/milliliter | [6 empty] | 0.25 | micrograms/milliliter | [10 empty] | 0 | percent
No Material | [21 empty] | IEC-6 |  |  |  | 24 | hours | [9 empty] | 8 | micrograms/milliliter | [16 empty] | 5 | micrograms/milliliter | [6 empty] | 0.25 | micrograms/milliliter | [10 empty] | 98 | percent
No Material | [21 empty] | IEC-6 |  |  |  | 24 | hours | [9 empty] | 25 | micrograms/milliliter | [16 empty] | 5 | micrograms/milliliter | [6 empty] | 0.25 | micrograms/milliliter | [10 empty] | 98 | percent
No Material | [21 empty] | IEC-6 |  |  |  | 24 | hours | [9 empty] | 50 | micrograms/milliliter | [16 empty] | 5 | micrograms/milliliter | [6 empty] | 0.25 | micrograms/milliliter | [10 empty] | 75 | percent
No Material | [21 empty] | IEC-6 |  |  |  | 24 | hours | [9 empty] | 100 | micrograms/milliliter | [16 empty] | 5 | micrograms/milliliter | [6 empty] | 0.25 | micrograms/milliliter | [10 empty] | 15 | percent
titanium dioxide |  | 31 | nanometers | 12 | 88 | 52.9 | square meters/gram |  |  |  | 99.9 | percent | [7 empty] | -0.334 | micrograms/milliliter |  | BEAS-2B |  |  | 72 | hours | [21 empty] | 50 | millimolar | 100 | millimolar | [22 empty] | 92.885 | percent
titanium dioxide |  | 31 | nanometers | 12 | 88 | 52.9 | square meters/gram |  |  |  | 99.9 | percent | [7 empty] | 2.414 | micrograms/milliliter |  | BEAS-2B |  |  | 72 | hours | [21 empty] | 50 | millimolar | 100 | millimolar | [22 empty] | 91.156 | percent
titanium dioxide |  | 31 | nanometers | 12 | 88 | 52.9 | square meters/gram |  |  |  | 99.9 | percent | [7 empty] | 9.528 | micrograms/milliliter |  | BEAS-2B |  |  | 72 | hours | [21 empty] | 50 | millimolar | 100 | millimolar | [22 empty] | 90.534 | percent
titanium dioxide |  | 31 | nanometers | 12 | 88 | 52.9 | square meters/gram |  |  |  | 99.9 | percent | [7 empty] | 29.496 | micrograms/milliliter |  | BEAS-2B |  |  | 72 | hours | [21 empty] | 50 | millimolar | 100 | millimolar | [22 empty] | 89.704 | percent
titanium dioxide |  | 31 | nanometers | 12 | 88 | 52.9 | square meters/gram |  |  |  | 99.9 | percent | [7 empty] | 99.242 | micrograms/milliliter |  | BEAS-2B |  |  | 72 | hours | [21 empty] | 50 | millimolar | 100 | millimolar | [22 empty] | 87.213 | percent
titanium dioxide |  | 31 | nanometers | 12 | 88 | 52.9 | square meters/gram |  |  |  | 99.9 | percent | [7 empty] | 299.427 | micrograms/milliliter |  | BEAS-2B |  |  | 72 | hours | [21 empty] | 50 | millimolar | 100 | millimolar | [22 empty] | 83.478 | percent
titanium dioxide |  | 59 | nanometers | 36 | 97 | 22.2 | square meters/gram |  |  |  | 99.9 | percent | [7 empty] | -0.325 | micrograms/milliliter |  | BEAS-2B |  |  | 72 | hours | [21 empty] | 50 | millimolar | 100 | millimolar | [22 empty] | 91.779 | percent
titanium dioxide |  | 59 | nanometers | 36 | 97 | 22.2 | square meters/gram |  |  |  | 99.9 | percent | [7 empty] | 9.483 | micrograms/milliliter |  | BEAS-2B |  |  | 72 | hours | [21 empty] | 50 | millimolar | 100 | millimolar | [22 empty] | 96.344 | percent
titanium dioxide |  | 59 | nanometers | 36 | 97 | 22.2 | square meters/gram |  |  |  | 99.9 | percent | [7 empty] | 29.212 | micrograms/milliliter |  | BEAS-2B |  |  | 72 | hours | [21 empty] | 50 | millimolar | 100 | millimolar | [22 empty] | 90.949 | percent
titanium dioxide |  | 59 | nanometers | 36 | 97 | 22.2 | square meters/gram |  |  |  | 99.9 | percent | [7 empty] | 99.326 | micrograms/milliliter |  | BEAS-2B |  |  | 72 | hours | [21 empty] | 50 | millimolar | 100 | millimolar | [22 empty] | 76.423 | percent
titanium dioxide |  | 59 | nanometers | 36 | 97 | 22.2 | square meters/gram |  |  |  | 99.9 | percent | [7 empty] | 299.642 | micrograms/milliliter |  | BEAS-2B |  |  | 72 | hours | [21 empty] | 50 | millimolar | 100 | millimolar | [22 empty] | 55.949 | percent
titanium dioxide |  | 25 | nanometers | 6 | 60 | 118 | square meters/gram |  |  |  | 98.8 | percent | [7 empty] | 99.238 | micrograms/milliliter |  | BEAS-2B |  |  | 72 | hours | [21 empty] | 50 | millimolar | 100 | millimolar | [22 empty] | 87.628 | percent
titanium dioxide |  | 25 | nanometers | 6 | 60 | 118 | square meters/gram |  |  |  | 98.8 | percent | [7 empty] | 299.63 | micrograms/milliliter |  | BEAS-2B |  |  | 72 | hours | [21 empty] | 50 | millimolar | 100 | millimolar | [22 empty] | 57.47 | percent
titanium dioxide |  | 22 | nanometers | 9 | 61 | 49.8 | square meters/gram |  |  |  | 97.7 | percent | [7 empty] | 29.728 | micrograms/milliliter |  | BEAS-2B |  |  | 72 | hours | [21 empty] | 50 | millimolar | 100 | millimolar | [22 empty] | 94.96 | percent
titanium dioxide |  | 22 | nanometers | 9 | 61 | 49.8 | square meters/gram |  |  |  | 97.7 | percent | [7 empty] | 99.185 | micrograms/milliliter |  | BEAS-2B |  |  | 72 | hours | [21 empty] | 50 | millimolar | 100 | millimolar | [22 empty] | 94.407 | percent
titanium dioxide |  | 22 | nanometers | 9 | 61 | 49.8 | square meters/gram |  |  |  | 97.7 | percent | [7 empty] | 299.405 | micrograms/milliliter |  | BEAS-2B |  |  | 72 | hours | [21 empty] | 50 | millimolar | 100 | millimolar | [22 empty] | 86.245 | percent
titanium dioxide |  | 214 | nanometers | 37 | 410 | 11.6 | square meters/gram |  |  |  | 98.7 | percent | [7 empty] | 9.428 | micrograms/milliliter |  | BEAS-2B |  |  | 72 | hours | [21 empty] | 50 | millimolar | 100 | millimolar | [22 empty] | 103.399 | percent
titanium dioxide |  | 214 | nanometers | 37 | 410 | 11.6 | square meters/gram |  |  |  | 98.7 | percent | [7 empty] | 29.135 | micrograms/milliliter |  | BEAS-2B |  |  | 72 | hours | [21 empty] | 50 | millimolar | 100 | millimolar | [22 empty] | 100.909 | percent
titanium dioxide |  | 214 | nanometers | 37 | 410 | 11.6 | square meters/gram |  |  |  | 98.7 | percent | [7 empty] | 99.142 | micrograms/milliliter |  | BEAS-2B |  |  | 72 | hours | [21 empty] | 50 | millimolar | 100 | millimolar | [22 empty] | 99.941 | percent
titanium dioxide |  | 214 | nanometers | 37 | 410 | 11.6 | square meters/gram |  |  |  | 98.7 | percent | [7 empty] | 299.418 | micrograms/milliliter |  | BEAS-2B |  |  | 72 | hours | [21 empty] | 50 | millimolar | 100 | millimolar | [22 empty] | 84.585 | percent
titanium dioxide |  | 142 | nanometers | 67 | 322 | 6.99 | square meters/gram |  |  |  | 99.9 | percent | [7 empty] | 9.461 | micrograms/milliliter |  | BEAS-2B |  |  | 72 | hours | [21 empty] | 50 | millimolar | 100 | millimolar | [22 empty] | 99.111 | percent
titanium dioxide |  | 142 | nanometers | 67 | 322 | 6.99 | square meters/gram |  |  |  | 99.9 | percent | [7 empty] | 29.736 | micrograms/milliliter |  | BEAS-2B |  |  | 72 | hours | [21 empty] | 50 | millimolar | 100 | millimolar | [22 empty] | 93.992 | percent
titanium dioxide |  | 142 | nanometers | 67 | 322 | 6.99 | square meters/gram |  |  |  | 99.9 | percent | [7 empty] | 99.748 | micrograms/milliliter |  | BEAS-2B |  |  | 72 | hours | [21 empty] | 50 | millimolar | 100 | millimolar | [22 empty] | 92.332 | percent
titanium dioxide |  | 142 | nanometers | 67 | 322 | 6.99 | square meters/gram |  |  |  | 99.9 | percent | [7 empty] | 299.384 | micrograms/milliliter |  | BEAS-2B |  |  | 72 | hours | [21 empty] | 50 | millimolar | 100 | millimolar | [22 empty] | 89.012 | percent
Cerium(IV) oxide |  | 58 | nanometers | 36 | 99 | 10.1 | square meters/gram |  |  |  | 99.9 | percent | [7 empty] | 9.436 | micrograms/milliliter |  | BEAS-2B |  |  | 72 | hours | [21 empty] | 50 | millimolar | 100 | millimolar | [22 empty] | 102.292 | percent
Cerium(IV) oxide |  | 58 | nanometers | 36 | 99 | 10.1 | square meters/gram |  |  |  | 99.9 | percent | [7 empty] | 29.119 | micrograms/milliliter |  | BEAS-2B |  |  | 72 | hours | [21 empty] | 50 | millimolar | 100 | millimolar | [22 empty] | 102.846 | percent
Cerium(IV) oxide |  | 58 | nanometers | 36 | 99 | 10.1 | square meters/gram |  |  |  | 99.9 | percent | [7 empty] | 99.153 | micrograms/milliliter |  | BEAS-2B |  |  | 72 | hours | [21 empty] | 50 | millimolar | 100 | millimolar | [22 empty] | 98.557 | percent
Cerium(IV) oxide |  | 58 | nanometers | 36 | 99 | 10.1 | square meters/gram |  |  |  | 99.9 | percent | [7 empty] | 299.346 | micrograms/milliliter |  | BEAS-2B |  |  | 72 | hours | [21 empty] | 50 | millimolar | 100 | millimolar | [22 empty] | 93.854 | percent
Cerium(IV) oxide |  | 8 | nanometers | 5 | 13 | 73.2 | square meters/gram |  |  |  | 99.9 | percent | [7 empty] | -0.413 | micrograms/milliliter |  | BEAS-2B |  |  | 72 | hours | [21 empty] | 50 | millimolar | 100 | millimolar | [22 empty] | 102.984 | percent
Cerium(IV) oxide |  | 8 | nanometers | 5 | 13 | 73.2 | square meters/gram |  |  |  | 99.9 | percent | [7 empty] | 0.708 | micrograms/milliliter |  | BEAS-2B |  |  | 72 | hours | [21 empty] | 50 | millimolar | 100 | millimolar | [22 empty] | 99.526 | percent
Cerium(IV) oxide |  | 8 | nanometers | 5 | 13 | 73.2 | square meters/gram |  |  |  | 99.9 | percent | [7 empty] | 2.364 | micrograms/milliliter |  | BEAS-2B |  |  | 72 | hours | [21 empty] | 50 | millimolar | 100 | millimolar | [22 empty] | 97.589 | percent
Cerium(IV) oxide |  | 8 | nanometers | 5 | 13 | 73.2 | square meters/gram |  |  |  | 99.9 | percent | [7 empty] | 9.476 | micrograms/milliliter |  | BEAS-2B |  |  | 72 | hours | [21 empty] | 50 | millimolar | 100 | millimolar | [22 empty] | 97.174 | percent
Cerium(IV) oxide |  | 8 | nanometers | 5 | 13 | 73.2 | square meters/gram |  |  |  | 99.9 | percent | [7 empty] | 29.737 | micrograms/milliliter |  | BEAS-2B |  |  | 72 | hours | [21 empty] | 50 | millimolar | 100 | millimolar | [22 empty] | 93.854 | percent
Cerium(IV) oxide |  | 8 | nanometers | 5 | 13 | 73.2 | square meters/gram |  |  |  | 99.9 | percent | [7 empty] | 99.243 | micrograms/milliliter |  | BEAS-2B |  |  | 72 | hours | [21 empty] | 50 | millimolar | 100 | millimolar | [22 empty] | 87.075 | percent
Cerium(IV) oxide |  | 8 | nanometers | 5 | 13 | 73.2 | square meters/gram |  |  |  | 99.9 | percent | [7 empty] | 299.436 | micrograms/milliliter |  | BEAS-2B |  |  | 72 | hours | [21 empty] | 50 | millimolar | 100 | millimolar | [22 empty] | 82.372 | percent

## Sheet1
CoreComposition | CoatingComposition | OuterDiameterValue | OuterDiameterUnit | OuterDiameterLow | OuterDiameterHigh | SurfaceAreaValue | SurfaceAreaUnit | SurfaceAreaLow | SurfaceAreaHigh | Shape | Purity | PurityUnit | HydrodynamicDiameterValue | HydrodynamicDiameterUnit | HydrodynamicDiameterLow | HydrodynamicDiameterHigh | SurfaceChargeType | ChargeAvg | ChargeUnit | particle concentration parameter_value | particle concentration parameter_unit | cell type parameter_nonnum | subject parameter_nonnum | duration incubation parameter_value | duration incubation parameter_unit | duration exposure parameter_value | duration exposure parameter_unit | duration aging parameter_value | duration aging parameter_unit | light parameter_nonnum | duration irradiation parameter_value | duration irradiation parameter_unit | temperature parameter_value | temperature parameter_unit | concentration zinc parameter_value | concentration zinc parameter_unit | concentration copper parameter_value | concentration copper parameter_unit | irradiance parameter_value | irradiance parameter_unit | irradiation power parameter_value | irradiation power parameter_unit | number of cells parameter_value | number of cells parameter_unit | concentration carbon dioxide parameter_value | concentration carbon dioxide parameter_unit | fetal bovine serum additive_value | fetal bovine serum additive_unit | phosphate buffer additive_value | phosphate buffer additive_unit | sodium chloride additive_value | sodium chloride additive_unit | glucose additive_value | glucose additive_unit | gentamicin additive_value | gentamicin additive_unit | l-glutamine additive_value | l-glutamine additive_unit | penicillin / streptomycin additive_value | penicillin / streptomycin additive_unit | sodium pyruvate additive_value | sodium pyruvate additive_unit | amphotericin b additive_value | amphotericin b additive_unit | streptomycin additive_value | streptomycin additive_unit | sodium bicarbonate additive_value | sodium bicarbonate additive_unit | potassium bisulfate additive_value | potassium bisulfate additive_unit | penicilin additive_value | penicilin additive_unit | side scatter result_value | side scatter result_unit | viability result_value | viability result_unit | viability result_low | forward scatter result_value | forward scatter result_unit | mitosox fluorescence result_value | mitosox fluorescence result_unit
Titanium dioxide |  | 22 | nanometers |  |  | 49.8 | cubed meters/gram |  |  | amorphous | 97.7 | percent | [7 empty] | 0 | micrograms/milliliter | ARPE-19 | [7 empty] | dark | [16 empty] | 10 | percent | [10 empty] | 1 | percent | [14 empty] | 99.94 | percent | 0.06
Titanium dioxide |  | 22 | nanometers |  |  | 49.8 | cubed meters/gram |  |  | amorphous | 97.7 | percent | [7 empty] | 0.3 | micrograms/milliliter | ARPE-19 | [7 empty] | dark | [16 empty] | 10 | percent | [10 empty] | 1 | percent | [14 empty] | 99.78 | percent | 0.15
Titanium dioxide |  | 22 | nanometers |  |  | 49.8 | cubed meters/gram |  |  | amorphous | 97.7 | percent | [7 empty] | 1 | micrograms/milliliter | ARPE-19 | [7 empty] | dark | [16 empty] | 10 | percent | [10 empty] | 1 | percent | [14 empty] | 99.74 | percent | 0.18
Titanium dioxide |  | 22 | nanometers |  |  | 49.8 | cubed meters/gram |  |  | amorphous | 97.7 | percent | [7 empty] | 3 | micrograms/milliliter | ARPE-19 | [7 empty] | dark | [16 empty] | 10 | percent | [10 empty] | 1 | percent | [14 empty] | 99.54 | percent | 0.11
Titanium dioxide |  | 22 | nanometers |  |  | 49.8 | cubed meters/gram |  |  | amorphous | 97.7 | percent | [7 empty] | 10 | micrograms/milliliter | ARPE-19 | [7 empty] | dark | [16 empty] | 10 | percent | [10 empty] | 1 | percent | [14 empty] | 99.29 | percent | 0.13
Titanium dioxide |  | 22 | nanometers |  |  | 49.8 | cubed meters/gram |  |  | amorphous | 97.7 | percent | [7 empty] | 30 | micrograms/milliliter | ARPE-19 | [7 empty] | dark | [16 empty] | 10 | percent | [10 empty] | 1 | percent | [14 empty] | 95.45 | percent | 0.99
Titanium dioxide |  | 22 | nanometers |  |  | 49.8 | cubed meters/gram |  |  | amorphous | 97.7 | percent | [7 empty] | 100 | micrograms/milliliter | ARPE-19 | [7 empty] | dark | [16 empty] | 10 | percent | [10 empty] | 1 | percent | [14 empty] | 80.44 | percent | 2.88
Titanium dioxide |  | 22 | nanometers |  |  | 49.8 | cubed meters/gram |  |  | amorphous | 97.7 | percent | [7 empty] | 0 | micrograms/milliliter | ARPE-19 | [7 empty] | ultraviolet | 2 | hours | [6 empty] | 7.5 | joules/square centimeter | [6 empty] | 10 | percent | [10 empty] | 1 | percent | [14 empty] | 99.22 | percent | 0.41
Titanium dioxide |  | 22 | nanometers |  |  | 49.8 | cubed meters/gram |  |  | amorphous | 97.7 | percent | [7 empty] | 0.3 | micrograms/milliliter | ARPE-19 | [7 empty] | ultraviolet | 2 | hours | [6 empty] | 7.5 | joules/square centimeter | [6 empty] | 10 | percent | [10 empty] | 1 | percent | [14 empty] | 99.27 | percent | 0.31
Titanium dioxide |  | 22 | nanometers |  |  | 49.8 | cubed meters/gram |  |  | amorphous | 97.7 | percent | [7 empty] | 1 | micrograms/milliliter | ARPE-19 | [7 empty] | ultraviolet | 2 | hours | [6 empty] | 7.5 | joules/square centimeter | [6 empty] | 10 | percent | [10 empty] | 1 | percent | [14 empty] | 99.44 | percent | 0.2
Titanium dioxide |  | 22 | nanometers |  |  | 49.8 | cubed meters/gram |  |  | amorphous | 97.7 | percent | [7 empty] | 3 | micrograms/milliliter | ARPE-19 | [7 empty] | ultraviolet | 2 | hours | [6 empty] | 7.5 | joules/square centimeter | [6 empty] | 10 | percent | [10 empty] | 1 | percent | [14 empty] | 98.33 | percent | 0.36
Titanium dioxide |  | 22 | nanometers |  |  | 49.8 | cubed meters/gram |  |  | amorphous | 97.7 | percent | [7 empty] | 10 | micrograms/milliliter | ARPE-19 | [7 empty] | ultraviolet | 2 | hours | [6 empty] | 7.5 | joules/square centimeter | [6 empty] | 10 | percent | [10 empty] | 1 | percent | [14 empty] | 93.12 | percent | 1.26
Titanium dioxide |  | 22 | nanometers |  |  | 49.8 | cubed meters/gram |  |  | amorphous | 97.7 | percent | [7 empty] | 30 | micrograms/milliliter | ARPE-19 | [7 empty] | ultraviolet | 2 | hours | [6 empty] | 7.5 | joules/square centimeter | [6 empty] | 10 | percent | [10 empty] | 1 | percent | [14 empty] | 59.22 | percent | 18.14
Titanium dioxide |  | 22 | nanometers |  |  | 49.8 | cubed meters/gram |  |  | amorphous | 97.7 | percent | [7 empty] | 100 | micrograms/milliliter | ARPE-19 | [7 empty] | ultraviolet | 2 | hours | [6 empty] | 7.5 | joules/square centimeter | [6 empty] | 10 | percent | [10 empty] | 1 | percent | [14 empty] | 0.18 | percent | 0.18
Titanium dioxide |  | 25 | nanometers |  |  | 11.8 | cubed meters/gram |  |  | amorphous | 98.8 | percent | [7 empty] | 0 | micrograms/milliliter | ARPE-19 | [7 empty] | dark | [16 empty] | 10 | percent | [10 empty] | 1 | percent | [14 empty] | 99.93 | percent | 0.07
Titanium dioxide |  | 25 | nanometers |  |  | 11.8 | cubed meters/gram |  |  | amorphous | 98.8 | percent | [7 empty] | 0.3 | micrograms/milliliter | ARPE-19 | [7 empty] | dark | [16 empty] | 10 | percent | [10 empty] | 1 | percent | [14 empty] | 99.79 | percent | 0.14
Titanium dioxide |  | 25 | nanometers |  |  | 11.8 | cubed meters/gram |  |  | amorphous | 98.8 | percent | [7 empty] | 1 | micrograms/milliliter | ARPE-19 | [7 empty] | dark | [16 empty] | 10 | percent | [10 empty] | 1 | percent | [14 empty] | 99.77 | percent | 0.12
Titanium dioxide |  | 25 | nanometers |  |  | 11.8 | cubed meters/gram |  |  | amorphous | 98.8 | percent | [7 empty] | 3 | micrograms/milliliter | ARPE-19 | [7 empty] | dark | [16 empty] | 10 | percent | [10 empty] | 1 | percent | [14 empty] | 99.67 | percent | 0.11
Titanium dioxide |  | 25 | nanometers |  |  | 11.8 | cubed meters/gram |  |  | amorphous | 98.8 | percent | [7 empty] | 10 | micrograms/milliliter | ARPE-19 | [7 empty] | dark | [16 empty] | 10 | percent | [10 empty] | 1 | percent | [14 empty] | 99.94 | percent | 0.06
Titanium dioxide |  | 25 | nanometers |  |  | 11.8 | cubed meters/gram |  |  | amorphous | 98.8 | percent | [7 empty] | 30 | micrograms/milliliter | ARPE-19 | [7 empty] | dark | [16 empty] | 10 | percent | [10 empty] | 1 | percent | [14 empty] | 99.53 | percent | 0.29
Titanium dioxide |  | 25 | nanometers |  |  | 11.8 | cubed meters/gram |  |  | amorphous | 98.8 | percent | [7 empty] | 100 | micrograms/milliliter | ARPE-19 | [7 empty] | dark | [16 empty] | 10 | percent | [10 empty] | 1 | percent | [14 empty] | 73.14 | percent | 3.49
Titanium dioxide |  | 25 | nanometers |  |  | 11.8 | cubed meters/gram |  |  | amorphous | 98.8 | percent | [7 empty] | 0 | micrograms/milliliter | ARPE-19 | [7 empty] | ultraviolet | 2 | hours | [6 empty] | 7.5 | joules/square centimeter | [6 empty] | 10 | percent | [10 empty] | 1 | percent | [14 empty] | 97.83 | percent | 0.72
Titanium dioxide |  | 25 | nanometers |  |  | 11.8 | cubed meters/gram |  |  | amorphous | 98.8 | percent | [7 empty] | 0.3 | micrograms/milliliter | ARPE-19 | [7 empty] | ultraviolet | 2 | hours | [6 empty] | 7.5 | joules/square centimeter | [6 empty] | 10 | percent | [10 empty] | 1 | percent | [14 empty] | 98.41 | percent | 0.33
Titanium dioxide |  | 25 | nanometers |  |  | 11.8 | cubed meters/gram |  |  | amorphous | 98.8 | percent | [7 empty] | 1 | micrograms/milliliter | ARPE-19 | [7 empty] | ultraviolet | 2 | hours | [6 empty] | 7.5 | joules/square centimeter | [6 empty] | 10 | percent | [10 empty] | 1 | percent | [14 empty] | 97.6 | percent | 0.46
Titanium dioxide |  | 25 | nanometers |  |  | 11.8 | cubed meters/gram |  |  | amorphous | 98.8 | percent | [7 empty] | 3 | micrograms/milliliter | ARPE-19 | [7 empty] | ultraviolet | 2 | hours | [6 empty] | 7.5 | joules/square centimeter | [6 empty] | 10 | percent | [10 empty] | 1 | percent | [14 empty] | 80.07 | percent | 7.72
Titanium dioxide |  | 25 | nanometers |  |  | 11.8 | cubed meters/gram |  |  | amorphous | 98.8 | percent | [7 empty] | 10 | micrograms/milliliter | ARPE-19 | [7 empty] | ultraviolet | 2 | hours | [6 empty] | 7.5 | joules/square centimeter | [6 empty] | 10 | percent | [10 empty] | 1 | percent | [14 empty] | 24.89 | percent | 7.83
Titanium dioxide |  | 25 | nanometers |  |  | 11.8 | cubed meters/gram |  |  | amorphous | 98.8 | percent | [7 empty] | 30 | micrograms/milliliter | ARPE-19 | [7 empty] | ultraviolet | 2 | hours | [6 empty] | 7.5 | joules/square centimeter | [6 empty] | 10 | percent | [10 empty] | 1 | percent | [14 empty] | 4.97 | percent | 1.67
Titanium dioxide |  | 25 | nanometers |  |  | 11.8 | cubed meters/gram |  |  | amorphous | 98.8 | percent | [7 empty] | 100 | micrograms/milliliter | ARPE-19 | [7 empty] | ultraviolet | 2 | hours | [6 empty] | 7.5 | joules/square centimeter | [6 empty] | 10 | percent | [10 empty] | 1 | percent | [14 empty] | 19.87 | percent | 2.38
Titanium dioxide |  | 31 | nanometers |  |  | 52.9 | cubed meters/gram |  |  | amorphous | 99.9 | percent | [7 empty] | 0 | micrograms/milliliter | ARPE-19 | [7 empty] | dark | [16 empty] | 10 | percent | [10 empty] | 1 | percent | [14 empty] | 99.81 | percent | 0.1
Titanium dioxide |  | 31 | nanometers |  |  | 52.9 | cubed meters/gram |  |  | amorphous | 99.9 | percent | [7 empty] | 0.3 | micrograms/milliliter | ARPE-19 | [7 empty] | dark | [16 empty] | 10 | percent | [10 empty] | 1 | percent | [14 empty] | 99.81 | percent | 0.07
Titanium dioxide |  | 31 | nanometers |  |  | 52.9 | cubed meters/gram |  |  | amorphous | 99.9 | percent | [7 empty] | 1 | micrograms/milliliter | ARPE-19 | [7 empty] | dark | [16 empty] | 10 | percent | [10 empty] | 1 | percent | [14 empty] | 99.46 | percent | 0.17
Titanium dioxide |  | 31 | nanometers |  |  | 52.9 | cubed meters/gram |  |  | amorphous | 99.9 | percent | [7 empty] | 3 | micrograms/milliliter | ARPE-19 | [7 empty] | dark | [16 empty] | 10 | percent | [10 empty] | 1 | percent | [14 empty] | 99.2 | percent | 0.15
Titanium dioxide |  | 31 | nanometers |  |  | 52.9 | cubed meters/gram |  |  | amorphous | 99.9 | percent | [7 empty] | 10 | micrograms/milliliter | ARPE-19 | [7 empty] | dark | [16 empty] | 10 | percent | [10 empty] | 1 | percent | [14 empty] | 89.34 | percent | 1.81
Titanium dioxide |  | 31 | nanometers |  |  | 52.9 | cubed meters/gram |  |  | amorphous | 99.9 | percent | [7 empty] | 30 | micrograms/milliliter | ARPE-19 | [7 empty] | dark | [16 empty] | 10 | percent | [10 empty] | 1 | percent | [14 empty] | 71.83 | percent | 4.29
Titanium dioxide |  | 31 | nanometers |  |  | 52.9 | cubed meters/gram |  |  | amorphous | 99.9 | percent | [7 empty] | 100 | micrograms/milliliter | ARPE-19 | [7 empty] | dark | [16 empty] | 10 | percent | [10 empty] | 1 | percent | [14 empty] | 55.67 | percent | 3.31
Titanium dioxide |  | 31 | nanometers |  |  | 52.9 | cubed meters/gram |  |  | amorphous | 99.9 | percent | [7 empty] | 0 | micrograms/milliliter | ARPE-19 | [7 empty] | ultraviolet | 2 | hours | [6 empty] | 7.5 | joules/square centimeter | [6 empty] | 10 | percent | [10 empty] | 1 | percent | [14 empty] | 99.64 | percent | 0.13
Titanium dioxide |  | 31 | nanometers |  |  | 52.9 | cubed meters/gram |  |  | amorphous | 99.9 | percent | [7 empty] | 0.3 | micrograms/milliliter | ARPE-19 | [7 empty] | ultraviolet | 2 | hours | [6 empty] | 7.5 | joules/square centimeter | [6 empty] | 10 | percent | [10 empty] | 1 | percent | [14 empty] | 99.32 | percent | 0.26
Titanium dioxide |  | 31 | nanometers |  |  | 52.9 | cubed meters/gram |  |  | amorphous | 99.9 | percent | [7 empty] | 1 | micrograms/milliliter | ARPE-19 | [7 empty] | ultraviolet | 2 | hours | [6 empty] | 7.5 | joules/square centimeter | [6 empty] | 10 | percent | [10 empty] | 1 | percent | [14 empty] | 98.93 | percent | 0.3
Titanium dioxide |  | 31 | nanometers |  |  | 52.9 | cubed meters/gram |  |  | amorphous | 99.9 | percent | [7 empty] | 3 | micrograms/milliliter | ARPE-19 | [7 empty] | ultraviolet | 2 | hours | [6 empty] | 7.5 | joules/square centimeter | [6 empty] | 10 | percent | [10 empty] | 1 | percent | [14 empty] | 59.5 | percent | 9.55
Titanium dioxide |  | 31 | nanometers |  |  | 52.9 | cubed meters/gram |  |  | amorphous | 99.9 | percent | [7 empty] | 10 | micrograms/milliliter | ARPE-19 | [7 empty] | ultraviolet | 2 | hours | [6 empty] | 7.5 | joules/square centimeter | [6 empty] | 10 | percent | [10 empty] | 1 | percent | [14 empty] | 15.74 | percent | 7.49
Titanium dioxide |  | 31 | nanometers |  |  | 52.9 | cubed meters/gram |  |  | amorphous | 99.9 | percent | [7 empty] | 30 | micrograms/milliliter | ARPE-19 | [7 empty] | ultraviolet | 2 | hours | [6 empty] | 7.5 | joules/square centimeter | [6 empty] | 10 | percent | [10 empty] | 1 | percent | [14 empty] | 0.97 | percent | 0.42
Titanium dioxide |  | 31 | nanometers |  |  | 52.9 | cubed meters/gram |  |  | amorphous | 99.9 | percent | [7 empty] | 100 | micrograms/milliliter | ARPE-19 | [7 empty] | ultraviolet | 2 | hours | [6 empty] | 7.5 | joules/square centimeter | [6 empty] | 10 | percent | [10 empty] | 1 | percent | [14 empty] | 8.98 | percent | 1.59
Titanium dioxide |  | 59 | nanometers |  |  | 22.2 | cubed meters/gram |  |  | amorphous | 99.9 | percent | [7 empty] | 0 | micrograms/milliliter | ARPE-19 | [7 empty] | dark | [16 empty] | 10 | percent | [10 empty] | 1 | percent | [14 empty] | 100 | percent | 0
Titanium dioxide |  | 59 | nanometers |  |  | 22.2 | cubed meters/gram |  |  | amorphous | 99.9 | percent | [7 empty] | 0.3 | micrograms/milliliter | ARPE-19 | [7 empty] | dark | [16 empty] | 10 | percent | [10 empty] | 1 | percent | [14 empty] | 100 | percent | 0
Titanium dioxide |  | 59 | nanometers |  |  | 22.2 | cubed meters/gram |  |  | amorphous | 99.9 | percent | [7 empty] | 1 | micrograms/milliliter | ARPE-19 | [7 empty] | dark | [16 empty] | 10 | percent | [10 empty] | 1 | percent | [14 empty] | 99.96 | percent | 0.04
Titanium dioxide |  | 59 | nanometers |  |  | 22.2 | cubed meters/gram |  |  | amorphous | 99.9 | percent | [7 empty] | 3 | micrograms/milliliter | ARPE-19 | [7 empty] | dark | [16 empty] | 10 | percent | [10 empty] | 1 | percent | [14 empty] | 99.96 | percent | 0.04
Titanium dioxide |  | 59 | nanometers |  |  | 22.2 | cubed meters/gram |  |  | amorphous | 99.9 | percent | [7 empty] | 10 | micrograms/milliliter | ARPE-19 | [7 empty] | dark | [16 empty] | 10 | percent | [10 empty] | 1 | percent | [14 empty] | 99.84 | percent | 0.07
Titanium dioxide |  | 59 | nanometers |  |  | 22.2 | cubed meters/gram |  |  | amorphous | 99.9 | percent | [7 empty] | 30 | micrograms/milliliter | ARPE-19 | [7 empty] | dark | [16 empty] | 10 | percent | [10 empty] | 1 | percent | [14 empty] | 99.12 | percent | 0.36
Titanium dioxide |  | 59 | nanometers |  |  | 22.2 | cubed meters/gram |  |  | amorphous | 99.9 | percent | [7 empty] | 100 | micrograms/milliliter | ARPE-19 | [7 empty] | dark | [16 empty] | 10 | percent | [10 empty] | 1 | percent | [14 empty] | 91.93 | percent | 1.77
Titanium dioxide |  | 59 | nanometers |  |  | 22.2 | cubed meters/gram |  |  | amorphous | 99.9 | percent | [7 empty] | 0 | micrograms/milliliter | ARPE-19 | [7 empty] | ultraviolet | 2 | hours | [6 empty] | 7.5 | joules/square centimeter | [6 empty] | 10 | percent | [10 empty] | 1 | percent | [14 empty] | 100 | percent | 0
Titanium dioxide |  | 59 | nanometers |  |  | 22.2 | cubed meters/gram |  |  | amorphous | 99.9 | percent | [7 empty] | 0.3 | micrograms/milliliter | ARPE-19 | [7 empty] | ultraviolet | 2 | hours | [6 empty] | 7.5 | joules/square centimeter | [6 empty] | 10 | percent | [10 empty] | 1 | percent | [14 empty] | 100 | percent | 0
Titanium dioxide |  | 59 | nanometers |  |  | 22.2 | cubed meters/gram |  |  | amorphous | 99.9 | percent | [7 empty] | 1 | micrograms/milliliter | ARPE-19 | [7 empty] | ultraviolet | 2 | hours | [6 empty] | 7.5 | joules/square centimeter | [6 empty] | 10 | percent | [10 empty] | 1 | percent | [14 empty] | 99.9 | percent | 0.1
Titanium dioxide |  | 59 | nanometers |  |  | 22.2 | cubed meters/gram |  |  | amorphous | 99.9 | percent | [7 empty] | 3 | micrograms/milliliter | ARPE-19 | [7 empty] | ultraviolet | 2 | hours | [6 empty] | 7.5 | joules/square centimeter | [6 empty] | 10 | percent | [10 empty] | 1 | percent | [14 empty] | 99.41 | percent | 0.24
Titanium dioxide |  | 59 | nanometers |  |  | 22.2 | cubed meters/gram |  |  | amorphous | 99.9 | percent | [7 empty] | 10 | micrograms/milliliter | ARPE-19 | [7 empty] | ultraviolet | 2 | hours | [6 empty] | 7.5 | joules/square centimeter | [6 empty] | 10 | percent | [10 empty] | 1 | percent | [14 empty] | 96.17 | percent | 0.87
Titanium dioxide |  | 59 | nanometers |  |  | 22.2 | cubed meters/gram |  |  | amorphous | 99.9 | percent | [7 empty] | 30 | micrograms/milliliter | ARPE-19 | [7 empty] | ultraviolet | 2 | hours | [6 empty] | 7.5 | joules/square centimeter | [6 empty] | 10 | percent | [10 empty] | 1 | percent | [14 empty] | 66.66 | percent | 4.93
Titanium dioxide |  | 59 | nanometers |  |  | 22.2 | cubed meters/gram |  |  | amorphous | 99.9 | percent | [7 empty] | 100 | micrograms/milliliter | ARPE-19 | [7 empty] | ultraviolet | 2 | hours | [6 empty] | 7.5 | joules/square centimeter | [6 empty] | 10 | percent | [10 empty] | 1 | percent | [14 empty] | 1.59 | percent | 0.75
Titanium dioxide |  | 142 | nanometers |  |  | 6.99 | cubed meters/gram |  |  | amorphous | 99.9 | percent | [7 empty] | 0 | micrograms/milliliter | ARPE-19 | [7 empty] | dark | [16 empty] | 10 | percent | [10 empty] | 1 | percent | [14 empty] | 99.78 | percent | 0.13
Titanium dioxide |  | 142 | nanometers |  |  | 6.99 | cubed meters/gram |  |  | amorphous | 99.9 | percent | [7 empty] | 0.3 | micrograms/milliliter | ARPE-19 | [7 empty] | dark | [16 empty] | 10 | percent | [10 empty] | 1 | percent | [14 empty] | 100 | percent | 0
Titanium dioxide |  | 142 | nanometers |  |  | 6.99 | cubed meters/gram |  |  | amorphous | 99.9 | percent | [7 empty] | 1 | micrograms/milliliter | ARPE-19 | [7 empty] | dark | [16 empty] | 10 | percent | [10 empty] | 1 | percent | [14 empty] | 99.89 | percent | 0.08
Titanium dioxide |  | 142 | nanometers |  |  | 6.99 | cubed meters/gram |  |  | amorphous | 99.9 | percent | [7 empty] | 3 | micrograms/milliliter | ARPE-19 | [7 empty] | dark | [16 empty] | 10 | percent | [10 empty] | 1 | percent | [14 empty] | 99.86 | percent | 0.1
Titanium dioxide |  | 142 | nanometers |  |  | 6.99 | cubed meters/gram |  |  | amorphous | 99.9 | percent | [7 empty] | 10 | micrograms/milliliter | ARPE-19 | [7 empty] | dark | [16 empty] | 10 | percent | [10 empty] | 1 | percent | [14 empty] | 99.68 | percent | 0.1
Titanium dioxide |  | 142 | nanometers |  |  | 6.99 | cubed meters/gram |  |  | amorphous | 99.9 | percent | [7 empty] | 30 | micrograms/milliliter | ARPE-19 | [7 empty] | dark | [16 empty] | 10 | percent | [10 empty] | 1 | percent | [14 empty] | 99.26 | percent | 0.12
Titanium dioxide |  | 142 | nanometers |  |  | 6.99 | cubed meters/gram |  |  | amorphous | 99.9 | percent | [7 empty] | 55 | micrograms/milliliter | ARPE-19 | [7 empty] | dark | [16 empty] | 10 | percent | [10 empty] | 1 | percent | [14 empty] | 99.27 | percent | 0.27
Titanium dioxide |  | 142 | nanometers |  |  | 6.99 | cubed meters/gram |  |  | amorphous | 99.9 | percent | [7 empty] | 100 | micrograms/milliliter | ARPE-19 | [7 empty] | dark | [16 empty] | 10 | percent | [10 empty] | 1 | percent | [14 empty] | 95.04 | percent | 0.45
Titanium dioxide |  | 142 | nanometers |  |  | 6.99 | cubed meters/gram |  |  | amorphous | 99.9 | percent | [7 empty] | 0 | micrograms/milliliter | ARPE-19 | [7 empty] | ultraviolet | 2 | hours | [6 empty] | 7.5 | joules/square centimeter | [6 empty] | 10 | percent | [10 empty] | 1 | percent | [14 empty] | 99.27 | percent | 0.29
Titanium dioxide |  | 142 | nanometers |  |  | 6.99 | cubed meters/gram |  |  | amorphous | 99.9 | percent | [7 empty] | 0.3 | micrograms/milliliter | ARPE-19 | [7 empty] | ultraviolet | 2 | hours | [6 empty] | 7.5 | joules/square centimeter | [6 empty] | 10 | percent | [10 empty] | 1 | percent | [14 empty] | 99.53 | percent | 0.25
Titanium dioxide |  | 142 | nanometers |  |  | 6.99 | cubed meters/gram |  |  | amorphous | 99.9 | percent | [7 empty] | 1 | micrograms/milliliter | ARPE-19 | [7 empty] | ultraviolet | 2 | hours | [6 empty] | 7.5 | joules/square centimeter | [6 empty] | 10 | percent | [10 empty] | 1 | percent | [14 empty] | 99.49 | percent | 0.18
Titanium dioxide |  | 142 | nanometers |  |  | 6.99 | cubed meters/gram |  |  | amorphous | 99.9 | percent | [7 empty] | 3 | micrograms/milliliter | ARPE-19 | [7 empty] | ultraviolet | 2 | hours | [6 empty] | 7.5 | joules/square centimeter | [6 empty] | 10 | percent | [10 empty] | 1 | percent | [14 empty] | 97.75 | percent | 0.51
Titanium dioxide |  | 142 | nanometers |  |  | 6.99 | cubed meters/gram |  |  | amorphous | 99.9 | percent | [7 empty] | 10 | micrograms/milliliter | ARPE-19 | [7 empty] | ultraviolet | 2 | hours | [6 empty] | 7.5 | joules/square centimeter | [6 empty] | 10 | percent | [10 empty] | 1 | percent | [14 empty] | 91.63 | percent | 1.55
Titanium dioxide |  | 142 | nanometers |  |  | 6.99 | cubed meters/gram |  |  | amorphous | 99.9 | percent | [7 empty] | 30 | micrograms/milliliter | ARPE-19 | [7 empty] | ultraviolet | 2 | hours | [6 empty] | 7.5 | joules/square centimeter | [6 empty] | 10 | percent | [10 empty] | 1 | percent | [14 empty] | 86.75 | percent | 5.26
Titanium dioxide |  | 142 | nanometers |  |  | 6.99 | cubed meters/gram |  |  | amorphous | 99.9 | percent | [7 empty] | 55 | micrograms/milliliter | ARPE-19 | [7 empty] | ultraviolet | 2 | hours | [6 empty] | 7.5 | joules/square centimeter | [6 empty] | 10 | percent | [10 empty] | 1 | percent | [14 empty] | 94.84 | percent | 0.93
Titanium dioxide |  | 142 | nanometers |  |  | 6.99 | cubed meters/gram |  |  | amorphous | 99.9 | percent | [7 empty] | 100 | micrograms/milliliter | ARPE-19 | [7 empty] | ultraviolet | 2 | hours | [6 empty] | 7.5 | joules/square centimeter | [6 empty] | 10 | percent | [10 empty] | 1 | percent | [14 empty] | 8.29 | percent | 1.89
Titanium dioxide |  | 214 | nanometers |  |  | 11.6 | cubed meters/gram |  |  | amorphous | 98.7 | percent | [7 empty] | 0 | micrograms/milliliter | ARPE-19 | [7 empty] | dark | [16 empty] | 10 | percent | [10 empty] | 1 | percent | [14 empty] | 99.94 | percent | 0.06
Titanium dioxide |  | 214 | nanometers |  |  | 11.6 | cubed meters/gram |  |  | amorphous | 98.7 | percent | [7 empty] | 0.3 | micrograms/milliliter | ARPE-19 | [7 empty] | dark | [16 empty] | 10 | percent | [10 empty] | 1 | percent | [14 empty] | 99.86 | percent | 0.1
Titanium dioxide |  | 214 | nanometers |  |  | 11.6 | cubed meters/gram |  |  | amorphous | 98.7 | percent | [7 empty] | 1 | micrograms/milliliter | ARPE-19 | [7 empty] | dark | [16 empty] | 10 | percent | [10 empty] | 1 | percent | [14 empty] | 99.78 | percent | 0.09
Titanium dioxide |  | 214 | nanometers |  |  | 11.6 | cubed meters/gram |  |  | amorphous | 98.7 | percent | [7 empty] | 3 | micrograms/milliliter | ARPE-19 | [7 empty] | dark | [16 empty] | 10 | percent | [10 empty] | 1 | percent | [14 empty] | 100 | percent | 0
Titanium dioxide |  | 214 | nanometers |  |  | 11.6 | cubed meters/gram |  |  | amorphous | 98.7 | percent | [7 empty] | 10 | micrograms/milliliter | ARPE-19 | [7 empty] | dark | [16 empty] | 10 | percent | [10 empty] | 1 | percent | [14 empty] | 100 | percent | 0
Titanium dioxide |  | 214 | nanometers |  |  | 11.6 | cubed meters/gram |  |  | amorphous | 98.7 | percent | [7 empty] | 30 | micrograms/milliliter | ARPE-19 | [7 empty] | dark | [16 empty] | 10 | percent | [10 empty] | 1 | percent | [14 empty] | 99.94 | percent | 0.04
Titanium dioxide |  | 214 | nanometers |  |  | 11.6 | cubed meters/gram |  |  | amorphous | 98.7 | percent | [7 empty] | 55 | micrograms/milliliter | ARPE-19 | [7 empty] | dark | [16 empty] | 10 | percent | [10 empty] | 1 | percent | [14 empty] | 99.59 | percent | 0.13
Titanium dioxide |  | 214 | nanometers |  |  | 11.6 | cubed meters/gram |  |  | amorphous | 98.7 | percent | [7 empty] | 100 | micrograms/milliliter | ARPE-19 | [7 empty] | dark | [16 empty] | 10 | percent | [10 empty] | 1 | percent | [14 empty] | 95.81 | percent | 0.33
Titanium dioxide |  | 214 | nanometers |  |  | 11.6 | cubed meters/gram |  |  | amorphous | 98.7 | percent | [7 empty] | 0 | micrograms/milliliter | ARPE-19 | [7 empty] | ultraviolet | 2 | hours | [6 empty] | 7.5 | joules/square centimeter | [6 empty] | 10 | percent | [10 empty] | 1 | percent | [14 empty] | 99.03 | percent | 0.19
Titanium dioxide |  | 214 | nanometers |  |  | 11.6 | cubed meters/gram |  |  | amorphous | 98.7 | percent | [7 empty] | 0.3 | micrograms/milliliter | ARPE-19 | [7 empty] | ultraviolet | 2 | hours | [6 empty] | 7.5 | joules/square centimeter | [6 empty] | 10 | percent | [10 empty] | 1 | percent | [14 empty] | 99.32 | percent | 0.34
Titanium dioxide |  | 214 | nanometers |  |  | 11.6 | cubed meters/gram |  |  | amorphous | 98.7 | percent | [7 empty] | 1 | micrograms/milliliter | ARPE-19 | [7 empty] | ultraviolet | 2 | hours | [6 empty] | 7.5 | joules/square centimeter | [6 empty] | 10 | percent | [10 empty] | 1 | percent | [14 empty] | 98.84 | percent | 0.29
Titanium dioxide |  | 214 | nanometers |  |  | 11.6 | cubed meters/gram |  |  | amorphous | 98.7 | percent | [7 empty] | 3 | micrograms/milliliter | ARPE-19 | [7 empty] | ultraviolet | 2 | hours | [6 empty] | 7.5 | joules/square centimeter | [6 empty] | 10 | percent | [10 empty] | 1 | percent | [14 empty] | 97.12 | percent | 0.84
Titanium dioxide |  | 214 | nanometers |  |  | 11.6 | cubed meters/gram |  |  | amorphous | 98.7 | percent | [7 empty] | 10 | micrograms/milliliter | ARPE-19 | [7 empty] | ultraviolet | 2 | hours | [6 empty] | 7.5 | joules/square centimeter | [6 empty] | 10 | percent | [10 empty] | 1 | percent | [14 empty] | 97.85 | percent | 0.66
Titanium dioxide |  | 214 | nanometers |  |  | 11.6 | cubed meters/gram |  |  | amorphous | 98.7 | percent | [7 empty] | 30 | micrograms/milliliter | ARPE-19 | [7 empty] | ultraviolet | 2 | hours | [6 empty] | 7.5 | joules/square centimeter | [6 empty] | 10 | percent | [10 empty] | 1 | percent | [14 empty] | 94.33 | percent | 1.09
Titanium dioxide |  | 214 | nanometers |  |  | 11.6 | cubed meters/gram |  |  | amorphous | 98.7 | percent | [7 empty] | 55 | micrograms/milliliter | ARPE-19 | [7 empty] | ultraviolet | 2 | hours | [6 empty] | 7.5 | joules/square centimeter | [6 empty] | 10 | percent | [10 empty] | 1 | percent | [14 empty] | 96.06 | percent | 1.47
Titanium dioxide |  | 214 | nanometers |  |  | 11.6 | cubed meters/gram |  |  | amorphous | 98.7 | percent | [7 empty] | 100 | micrograms/milliliter | ARPE-19 | [7 empty] | ultraviolet | 2 | hours | [6 empty] | 7.5 | joules/square centimeter | [6 empty] | 10 | percent | [10 empty] | 1 | percent | [14 empty] | 28.8 | percent | 3.18
No Material | [19 empty] | 3 | micrograms/milliliter | ARPE-19 | [7 empty] | dark | [16 empty] | 10 | percent | [10 empty] | 1 | percent | [12 empty] | 1 | ratio to control | 95.6 | percent |  | 1 | ratio to control | 1 | ratio to control
Titanium dioxide |  | 25 | nanometers |  |  | 11.8 | cubed meters/gram |  |  | amorphous | 98.8 | percent | [7 empty] | 3 | micrograms/milliliter | ARPE-19 | [7 empty] | dark | [16 empty] | 10 | percent | [10 empty] | 1 | percent | [12 empty] | 3.16 | ratio to control | 95.8 | percent |  | 0.97 | ratio to control | 1.13 | ratio to control
Titanium dioxide |  | 31 | nanometers |  |  | 52.9 | cubed meters/gram |  |  | amorphous | 99.9 | percent | [7 empty] | 3 | micrograms/milliliter | ARPE-19 | [7 empty] | dark | [16 empty] | 10 | percent | [10 empty] | 1 | percent | [12 empty] | 2.79 | ratio to control | 97.8 | percent |  | 0.98 | ratio to control | 1.16 | ratio to control
Titanium dioxide |  | 214 | nanometers |  |  | 11.6 | cubed meters/gram |  |  | amorphous | 98.7 | percent | [7 empty] | 3 | micrograms/milliliter | ARPE-19 | [7 empty] | dark | [16 empty] | 10 | percent | [10 empty] | 1 | percent | [12 empty] | 2.82 | ratio to control | 95 | percent |  | 1.04 | ratio to control | 1.22 | ratio to control
No Material | [19 empty] | 10 | micrograms/milliliter | ARPE-19 | [7 empty] | dark | [16 empty] | 10 | percent | [10 empty] | 1 | percent | [12 empty] | 1 | ratio to control | 95.9 | percent |  | 1 | ratio to control | 1 | ratio to control
Titanium dioxide |  | 25 | nanometers |  |  | 11.8 | cubed meters/gram |  |  | amorphous | 98.8 | percent | [7 empty] | 10 | micrograms/milliliter | ARPE-19 | [7 empty] | dark | [16 empty] | 10 | percent | [10 empty] | 1 | percent | [12 empty] | 7.07 | ratio to control | 97.6 | percent |  | 0.83 | ratio to control | 1.5 | ratio to control
Titanium dioxide |  | 31 | nanometers |  |  | 52.9 | cubed meters/gram |  |  | amorphous | 99.9 | percent | [7 empty] | 10 | micrograms/milliliter | ARPE-19 | [7 empty] | dark | [16 empty] | 10 | percent | [10 empty] | 1 | percent | [12 empty] | 5.97 | ratio to control | 96.5 | percent |  | 0.82 | ratio to control | 1.47 | ratio to control
Titanium dioxide |  | 214 | nanometers |  |  | 11.6 | cubed meters/gram |  |  | amorphous | 98.7 | percent | [7 empty] | 10 | micrograms/milliliter | ARPE-19 | [7 empty] | dark | [16 empty] | 10 | percent | [10 empty] | 1 | percent | [12 empty] | 4.51 | ratio to control | 96.8 | percent |  | 0.91 | ratio to control | 1.51 | ratio to control
No Material | [19 empty] | 3 | micrograms/milliliter | ARPE-19 | [7 empty] | ultraviolet | [16 empty] | 10 | percent | [10 empty] | 1 | percent | [12 empty] | 1 | ratio to control | 95.3 | percent |  | 1 | ratio to control | 1 | ratio to control
Titanium dioxide |  | 25 | nanometers |  |  | 11.8 | cubed meters/gram |  |  | amorphous | 98.8 | percent | [7 empty] | 3 | micrograms/milliliter | ARPE-19 | [7 empty] | ultraviolet | [16 empty] | 10 | percent | [10 empty] | 1 | percent | [12 empty] | 3.14 | ratio to control | 92.4 | percent |  | 1.03 | ratio to control | 1.34 | ratio to control
Titanium dioxide |  | 31 | nanometers |  |  | 52.9 | cubed meters/gram |  |  | amorphous | 99.9 | percent | [7 empty] | 3 | micrograms/milliliter | ARPE-19 | [7 empty] | ultraviolet | [16 empty] | 10 | percent | [10 empty] | 1 | percent | [12 empty] | 2.63 | ratio to control | 80.9 | percent |  | 1.17 | ratio to control | 1.65 | ratio to control
Titanium dioxide |  | 214 | nanometers |  |  | 11.6 | cubed meters/gram |  |  | amorphous | 98.7 | percent | [7 empty] | 3 | micrograms/milliliter | ARPE-19 | [7 empty] | ultraviolet | [16 empty] | 10 | percent | [10 empty] | 1 | percent | [12 empty] | 2.82 | ratio to control | 95.9 | percent |  | 1.05 | ratio to control | 1.11 | ratio to control
No Material | [19 empty] | 10 | micrograms/milliliter | ARPE-19 | [7 empty] | ultraviolet | [16 empty] | 10 | percent | [10 empty] | 1 | percent | [12 empty] | 1 | ratio to control | 92.8 | percent |  | 1 | ratio to control | 1 | ratio to control
Titanium dioxide |  | 25 | nanometers |  |  | 11.8 | cubed meters/gram |  |  | amorphous | 98.8 | percent | [7 empty] | 10 | micrograms/milliliter | ARPE-19 | [7 empty] | ultraviolet | [16 empty] | 10 | percent | [10 empty] | 1 | percent | [12 empty] | 6.77 | ratio to control | 45.3 | percent |  | 1.23 | ratio to control | 3.22 | ratio to control
Titanium dioxide |  | 31 | nanometers |  |  | 52.9 | cubed meters/gram |  |  | amorphous | 99.9 | percent | [7 empty] | 10 | micrograms/milliliter | ARPE-19 | [7 empty] | ultraviolet | [16 empty] | 10 | percent | [10 empty] | 1 | percent | [12 empty] | 4.88 | ratio to control | 10.5 | percent |  | 1.19 | ratio to control | 3.1 | ratio to control
Titanium dioxide |  | 214 | nanometers |  |  | 11.6 | cubed meters/gram |  |  | amorphous | 98.7 | percent | [7 empty] | 10 | micrograms/milliliter | ARPE-19 | [7 empty] | ultraviolet | [16 empty] | 10 | percent | [10 empty] | 1 | percent | [12 empty] | 4.91 | ratio to control | 93.2 | percent |  | 0.96 | ratio to control | 1.47 | ratio to control
Silver nitrate | [19 empty] | -2.65378 | log of micrograms/milliliter | HepG2 |  |  |  | 24 | hours | [19 empty] | 1 | percent | [26 empty] | 99.7667 | percent
Silver nitrate | [19 empty] | -2.18453 | log of micrograms/milliliter | HepG2 |  |  |  | 24 | hours | [19 empty] | 1 | percent | [26 empty] | 105.529 | percent
Silver nitrate | [19 empty] | -1.65729 | log of micrograms/milliliter | HepG2 |  |  |  | 24 | hours | [19 empty] | 1 | percent | [26 empty] | 103.27 | percent
Silver nitrate | [19 empty] | -1.18278 | log of micrograms/milliliter | HepG2 |  |  |  | 24 | hours | [19 empty] | 1 | percent | [26 empty] | 102.153 | percent
Silver nitrate | [19 empty] | -0.650264 | log of micrograms/milliliter | HepG2 |  |  |  | 24 | hours | [19 empty] | 1 | percent | [26 empty] | 85.372 | percent
Silver nitrate | [19 empty] | -0.175747 | log of micrograms/milliliter | HepG2 |  |  |  | 24 | hours | [19 empty] | 1 | percent | [26 empty] | 46.2303 | percent
Silver nitrate | [19 empty] | 0.346221 | log of micrograms/milliliter | HepG2 |  |  |  | 24 | hours | [19 empty] | 1 | percent | [26 empty] | 25.0533 | percent
Silver nitrate | [19 empty] | 0.815466 | log of micrograms/milliliter | HepG2 |  |  |  | 24 | hours | [19 empty] | 1 | percent | [26 empty] | 13.045 | percent
Silver | citrate | 10 | nanometers | [9 empty] | 66.19 | nanometers | [5 empty] | -2.39543 | log of micrograms/milliliter | HepG2 |  |  |  | 24 | hours | [19 empty] | 1 | percent | [26 empty] | 100.548 | percent
Silver | citrate | 10 | nanometers | [9 empty] | 66.19 | nanometers | [5 empty] | -1.92091 | log of micrograms/milliliter | HepG2 |  |  |  | 24 | hours | [19 empty] | 1 | percent | [26 empty] | 108.412 | percent
Silver | citrate | 10 | nanometers | [9 empty] | 66.19 | nanometers | [5 empty] | -1.40422 | log of micrograms/milliliter | HepG2 |  |  |  | 24 | hours | [19 empty] | 1 | percent | [26 empty] | 107.299 | percent
Silver | citrate | 10 | nanometers | [9 empty] | 66.19 | nanometers | [5 empty] | -0.397188 | log of micrograms/milliliter | HepG2 |  |  |  | 24 | hours | [19 empty] | 1 | percent | [26 empty] | 87.6811 | percent
Silver | citrate | 10 | nanometers | [9 empty] | 66.19 | nanometers | [5 empty] | 0.0773286 | log of micrograms/milliliter | HepG2 |  |  |  | 24 | hours | [19 empty] | 1 | percent | [26 empty] | 107.584 | percent
Silver | citrate | 10 | nanometers | [9 empty] | 66.19 | nanometers | [5 empty] | 0.604569 | log of micrograms/milliliter | HepG2 |  |  |  | 24 | hours | [19 empty] | 1 | percent | [26 empty] | 48.573 | percent
Silver | citrate | 10 | nanometers | [9 empty] | 66.19 | nanometers | [5 empty] | 1.07909 | log of micrograms/milliliter | HepG2 |  |  |  | 24 | hours | [19 empty] | 1 | percent | [26 empty] | 20.8962 | percent
Silver | citrate | 75 | nanometers | [9 empty] | 127.17 | nanometers | [5 empty] | -2.32689 | log of micrograms/milliliter | HepG2 |  |  |  | 24 | hours | [19 empty] | 1 | percent | [26 empty] | 99.2143 | percent
Silver | citrate | 75 | nanometers | [9 empty] | 127.17 | nanometers | [5 empty] | -1.85765 | log of micrograms/milliliter | HepG2 |  |  |  | 24 | hours | [19 empty] | 1 | percent | [26 empty] | 93.1295 | percent
Silver | citrate | 75 | nanometers | [9 empty] | 127.17 | nanometers | [5 empty] | -1.3304 | log of micrograms/milliliter | HepG2 |  |  |  | 24 | hours | [19 empty] | 1 | percent | [26 empty] | 79.4051 | percent
Silver | citrate | 75 | nanometers | [9 empty] | 127.17 | nanometers | [5 empty] | -0.850615 | log of micrograms/milliliter | HepG2 |  |  |  | 24 | hours | [19 empty] | 1 | percent | [26 empty] | 79.6268 | percent
Silver | citrate | 75 | nanometers | [9 empty] | 127.17 | nanometers | [5 empty] | -0.328647 | log of micrograms/milliliter | HepG2 |  |  |  | 24 | hours | [19 empty] | 1 | percent | [26 empty] | 72.7811 | percent
Silver | citrate | 75 | nanometers | [9 empty] | 127.17 | nanometers | [5 empty] | 0.14587 | log of micrograms/milliliter | HepG2 |  |  |  | 24 | hours | [19 empty] | 1 | percent | [26 empty] | 68.9896 | percent
Silver | citrate | 75 | nanometers | [9 empty] | 127.17 | nanometers | [5 empty] | 0.667838 | log of micrograms/milliliter | HepG2 |  |  |  | 24 | hours | [19 empty] | 1 | percent | [26 empty] | 64.4369 | percent
Silver | polyvinylpyrrolidone | 10 | nanometers | [9 empty] | 73.69 | nanometers | [5 empty] | -2.40598 | log of micrograms/milliliter | HepG2 |  |  |  | 24 | hours | [19 empty] | 1 | percent | [26 empty] | 86.7889 | percent
Silver | polyvinylpyrrolidone | 10 | nanometers | [9 empty] | 73.69 | nanometers | [5 empty] | -1.41476 | log of micrograms/milliliter | HepG2 |  |  |  | 24 | hours | [19 empty] | 1 | percent | [26 empty] | 86.0877 | percent
Silver | polyvinylpyrrolidone | 10 | nanometers | [9 empty] | 73.69 | nanometers | [5 empty] | -0.929701 | log of micrograms/milliliter | HepG2 |  |  |  | 24 | hours | [19 empty] | 1 | percent | [26 empty] | 93.1886 | percent
Silver | polyvinylpyrrolidone | 10 | nanometers | [9 empty] | 73.69 | nanometers | [5 empty] | -0.413005 | log of micrograms/milliliter | HepG2 |  |  |  | 24 | hours | [19 empty] | 1 | percent | [26 empty] | 91.884 | percent
Silver | polyvinylpyrrolidone | 10 | nanometers | [9 empty] | 73.69 | nanometers | [5 empty] | 0.0667838 | log of micrograms/milliliter | HepG2 |  |  |  | 24 | hours | [19 empty] | 1 | percent | [26 empty] | 28.2839 | percent
Silver | polyvinylpyrrolidone | 10 | nanometers | [9 empty] | 73.69 | nanometers | [5 empty] | 0.588752 | log of micrograms/milliliter | HepG2 |  |  |  | 24 | hours | [19 empty] | 1 | percent | [26 empty] | 19.1452 | percent
Silver | polyvinylpyrrolidone | 10 | nanometers | [9 empty] | 73.69 | nanometers | [5 empty] | 1.058 | log of micrograms/milliliter | HepG2 |  |  |  | 24 | hours | [19 empty] | 1 | percent | [26 empty] | 18.0286 | percent
Silver | polyvinylpyrrolidone | 75 | nanometers | [9 empty] | 119.03 | nanometers | [5 empty] | -2.33216 | log of micrograms/milliliter | HepG2 |  |  |  | 24 | hours | [19 empty] | 1 | percent | [26 empty] | 93.4815 | percent
Silver | polyvinylpyrrolidone | 75 | nanometers | [9 empty] | 119.03 | nanometers | [5 empty] | -1.86292 | log of micrograms/milliliter | HepG2 |  |  |  | 24 | hours | [19 empty] | 1 | percent | [26 empty] | 94.6579 | percent
Silver | polyvinylpyrrolidone | 75 | nanometers | [9 empty] | 119.03 | nanometers | [5 empty] | -1.33568 | log of micrograms/milliliter | HepG2 |  |  |  | 24 | hours | [19 empty] | 1 | percent | [26 empty] | 82.6532 | percent
Silver | polyvinylpyrrolidone | 75 | nanometers | [9 empty] | 119.03 | nanometers | [5 empty] | -0.855888 | log of micrograms/milliliter | HepG2 |  |  |  | 24 | hours | [19 empty] | 1 | percent | [26 empty] | 77.7156 | percent
Silver | polyvinylpyrrolidone | 75 | nanometers | [9 empty] | 119.03 | nanometers | [5 empty] | -0.328647 | log of micrograms/milliliter | HepG2 |  |  |  | 24 | hours | [19 empty] | 1 | percent | [26 empty] | 76.6027 | percent
Silver | polyvinylpyrrolidone | 75 | nanometers | [9 empty] | 119.03 | nanometers | [5 empty] | 0.140598 | log of micrograms/milliliter | HepG2 |  |  |  | 24 | hours | [19 empty] | 1 | percent | [26 empty] | 60.1995 | percent
Silver | polyvinylpyrrolidone | 75 | nanometers | [9 empty] | 119.03 | nanometers | [5 empty] | 0.662566 | log of micrograms/milliliter | HepG2 |  |  |  | 24 | hours | [19 empty] | 1 | percent | [26 empty] | 30.806 | percent
Silver | polyvinylpyrrolidone | 75 | nanometers | [9 empty] | 119.03 | nanometers | [5 empty] | 1.13708 | log of micrograms/milliliter | HepG2 |  |  |  | 24 | hours | [19 empty] | 1 | percent | [26 empty] | 26.8235 | percent
titanium dioxide | aluminum hydroxide | [18 empty] | 0 | micrograms/milliliter | ARPE-19 |  |  |  | 24 | hours | 0 | days |  | 0 | hours | [8 empty] | 0 | joules/square meter |  |  |  |  | 10 | percent | [10 empty] | 1 | percent | [6 empty] | 1.5 | grams/liter | 1 | normality |  |  |  |  | 100.236 | percent
titanium dioxide | aluminum hydroxide | [18 empty] | 3 | micrograms/milliliter | ARPE-19 |  |  |  | 24 | hours | 0 | days |  | 0 | hours | [8 empty] | 0 | joules/square meter |  |  |  |  | 10 | percent | [10 empty] | 1 | percent | [6 empty] | 1.5 | grams/liter | 1 | normality |  |  |  |  | 100.169 | percent
titanium dioxide | aluminum hydroxide | [18 empty] | 10 | micrograms/milliliter | ARPE-19 |  |  |  | 24 | hours | 0 | days |  | 0 | hours | [8 empty] | 0 | joules/square meter |  |  |  |  | 10 | percent | [10 empty] | 1 | percent | [6 empty] | 1.5 | grams/liter | 1 | normality |  |  |  |  | 100.117 | percent
titanium dioxide | aluminum hydroxide | [18 empty] | 30 | micrograms/milliliter | ARPE-19 |  |  |  | 24 | hours | 0 | days |  | 0 | hours | [8 empty] | 0 | joules/square meter |  |  |  |  | 10 | percent | [10 empty] | 1 | percent | [6 empty] | 1.5 | grams/liter | 1 | normality |  |  |  |  | 92.7228 | percent
titanium dioxide | aluminum hydroxide | [18 empty] | 100 | micrograms/milliliter | ARPE-19 |  |  |  | 24 | hours | 0 | days |  | 0 | hours | [8 empty] | 0 | joules/square meter |  |  |  |  | 10 | percent | [10 empty] | 1 | percent | [6 empty] | 1.5 | grams/liter | 1 | normality |  |  |  |  | 55.5552 | percent
titanium dioxide | aluminum hydroxide | [18 empty] | 0 | micrograms/milliliter | ARPE-19 |  |  |  | 24 | hours | 0 | days |  | 1.5 | hours | [8 empty] | 3.7 | joules/square meter |  |  |  |  | 10 | percent | [10 empty] | 1 | percent | [6 empty] | 1.5 | grams/liter | 1 | normality |  |  |  |  | 100.236 | percent
titanium dioxide | aluminum hydroxide | [18 empty] | 3 | micrograms/milliliter | ARPE-19 |  |  |  | 24 | hours | 0 | days |  | 1.5 | hours | [8 empty] | 3.7 | joules/square meter |  |  |  |  | 10 | percent | [10 empty] | 1 | percent | [6 empty] | 1.5 | grams/liter | 1 | normality |  |  |  |  | 100.17 | percent
titanium dioxide | aluminum hydroxide | [18 empty] | 10 | micrograms/milliliter | ARPE-19 |  |  |  | 24 | hours | 0 | days |  | 1.5 | hours | [8 empty] | 3.7 | joules/square meter |  |  |  |  | 10 | percent | [10 empty] | 1 | percent | [6 empty] | 1.5 | grams/liter | 1 | normality |  |  |  |  | 100.118 | percent
titanium dioxide | aluminum hydroxide | [18 empty] | 30 | micrograms/milliliter | ARPE-19 |  |  |  | 24 | hours | 0 | days |  | 1.5 | hours | [8 empty] | 3.7 | joules/square meter |  |  |  |  | 10 | percent | [10 empty] | 1 | percent | [6 empty] | 1.5 | grams/liter | 1 | normality |  |  |  |  | 90.3579 | percent
titanium dioxide | aluminum hydroxide | [18 empty] | 100 | micrograms/milliliter | ARPE-19 |  |  |  | 24 | hours | 0 | days |  | 1.5 | hours | [8 empty] | 3.7 | joules/square meter |  |  |  |  | 10 | percent | [10 empty] | 1 | percent | [6 empty] | 1.5 | grams/liter | 1 | normality |  |  |  |  | 60.9934 | percent
titanium dioxide | aluminum hydroxide | [18 empty] | 0 | micrograms/milliliter | ARPE-19 |  |  |  | 24 | hours | 45 | minutes |  | 0 | hours | [8 empty] | 0 | joules/square meter |  |  |  |  | 10 | percent | [10 empty] | 1 | percent | [6 empty] | 1.5 | grams/liter | 1 | normality |  |  |  |  | 100 | percent
titanium dioxide | aluminum hydroxide | [18 empty] | 3 | micrograms/milliliter | ARPE-19 |  |  |  | 24 | hours | 45 | minutes |  | 0 | hours | [8 empty] | 0 | joules/square meter |  |  |  |  | 10 | percent | [10 empty] | 1 | percent | [6 empty] | 1.5 | grams/liter | 1 | normality |  |  |  |  | 99.3545 | percent
titanium dioxide | aluminum hydroxide | [18 empty] | 10 | micrograms/milliliter | ARPE-19 |  |  |  | 24 | hours | 45 | minutes |  | 0 | hours | [8 empty] | 0 | joules/square meter |  |  |  |  | 10 | percent | [10 empty] | 1 | percent | [6 empty] | 1.5 | grams/liter | 1 | normality |  |  |  |  | 98.9909 | percent
titanium dioxide | aluminum hydroxide | [18 empty] | 30 | micrograms/milliliter | ARPE-19 |  |  |  | 24 | hours | 45 | minutes |  | 0 | hours | [8 empty] | 0 | joules/square meter |  |  |  |  | 10 | percent | [10 empty] | 1 | percent | [6 empty] | 1.5 | grams/liter | 1 | normality |  |  |  |  | 88.8358 | percent
titanium dioxide | aluminum hydroxide | [18 empty] | 100 | micrograms/milliliter | ARPE-19 |  |  |  | 24 | hours | 45 | minutes |  | 0 | hours | [8 empty] | 0 | joules/square meter |  |  |  |  | 10 | percent | [10 empty] | 1 | percent | [6 empty] | 1.5 | grams/liter | 1 | normality |  |  |  |  | 57.9246 | percent
titanium dioxide | aluminum hydroxide | [18 empty] | 0 | micrograms/milliliter | ARPE-19 |  |  |  | 24 | hours | 45 | minutes |  | 1.5 | hours | [8 empty] | 3.7 | joules/square meter |  |  |  |  | 10 | percent | [10 empty] | 1 | percent | [6 empty] | 1.5 | grams/liter | 1 | normality |  |  |  |  | 99.9995 | percent
titanium dioxide | aluminum hydroxide | [18 empty] | 3 | micrograms/milliliter | ARPE-19 |  |  |  | 24 | hours | 45 | minutes |  | 1.5 | hours | [8 empty] | 3.7 | joules/square meter |  |  |  |  | 10 | percent | [10 empty] | 1 | percent | [6 empty] | 1.5 | grams/liter | 1 | normality |  |  |  |  | 99.6432 | percent
titanium dioxide | aluminum hydroxide | [18 empty] | 10 | micrograms/milliliter | ARPE-19 |  |  |  | 24 | hours | 45 | minutes |  | 1.5 | hours | [8 empty] | 3.7 | joules/square meter |  |  |  |  | 10 | percent | [10 empty] | 1 | percent | [6 empty] | 1.5 | grams/liter | 1 | normality |  |  |  |  | 98.9909 | percent
titanium dioxide | aluminum hydroxide | [18 empty] | 30 | micrograms/milliliter | ARPE-19 |  |  |  | 24 | hours | 45 | minutes |  | 1.5 | hours | [8 empty] | 3.7 | joules/square meter |  |  |  |  | 10 | percent | [10 empty] | 1 | percent | [6 empty] | 1.5 | grams/liter | 1 | normality |  |  |  |  | 85.0894 | percent
titanium dioxide | aluminum hydroxide | [18 empty] | 100 | micrograms/milliliter | ARPE-19 |  |  |  | 24 | hours | 45 | minutes |  | 1.5 | hours | [8 empty] | 3.7 | joules/square meter |  |  |  |  | 10 | percent | [10 empty] | 1 | percent | [6 empty] | 1.5 | grams/liter | 1 | normality |  |  |  |  | 46.6854 | percent
titanium dioxide | aluminum hydroxide | [18 empty] | 0 | micrograms/milliliter | ARPE-19 |  |  |  | 24 | hours | 1 | days |  | 0 | hours | [8 empty] | 0 | joules/square meter |  |  |  |  | 10 | percent | [10 empty] | 1 | percent | [6 empty] | 1.5 | grams/liter | 1 | normality |  |  |  |  | 100 | percent
titanium dioxide | aluminum hydroxide | [18 empty] | 3 | micrograms/milliliter | ARPE-19 |  |  |  | 24 | hours | 1 | days |  | 0 | hours | [8 empty] | 0 | joules/square meter |  |  |  |  | 10 | percent | [10 empty] | 1 | percent | [6 empty] | 1.5 | grams/liter | 1 | normality |  |  |  |  | 100.581 | percent
titanium dioxide | aluminum hydroxide | [18 empty] | 10 | micrograms/milliliter | ARPE-19 |  |  |  | 24 | hours | 1 | days |  | 0 | hours | [8 empty] | 0 | joules/square meter |  |  |  |  | 10 | percent | [10 empty] | 1 | percent | [6 empty] | 1.5 | grams/liter | 1 | normality |  |  |  |  | 99.4186 | percent
titanium dioxide | aluminum hydroxide | [18 empty] | 30 | micrograms/milliliter | ARPE-19 |  |  |  | 24 | hours | 1 | days |  | 0 | hours | [8 empty] | 0 | joules/square meter |  |  |  |  | 10 | percent | [10 empty] | 1 | percent | [6 empty] | 1.5 | grams/liter | 1 | normality |  |  |  |  | 89.5349 | percent
titanium dioxide | aluminum hydroxide | [18 empty] | 100 | micrograms/milliliter | ARPE-19 |  |  |  | 24 | hours | 1 | days |  | 0 | hours | [8 empty] | 0 | joules/square meter |  |  |  |  | 10 | percent | [10 empty] | 1 | percent | [6 empty] | 1.5 | grams/liter | 1 | normality |  |  |  |  | 61.0465 | percent
titanium dioxide | aluminum hydroxide | [18 empty] | 0 | micrograms/milliliter | ARPE-19 |  |  |  | 24 | hours | 1 | days |  | 1.5 | hours | [8 empty] | 3.7 | joules/square meter |  |  |  |  | 10 | percent | [10 empty] | 1 | percent | [6 empty] | 1.5 | grams/liter | 1 | normality |  |  |  |  | 100 | percent
titanium dioxide | aluminum hydroxide | [18 empty] | 3 | micrograms/milliliter | ARPE-19 |  |  |  | 24 | hours | 1 | days |  | 1.5 | hours | [8 empty] | 3.7 | joules/square meter |  |  |  |  | 10 | percent | [10 empty] | 1 | percent | [6 empty] | 1.5 | grams/liter | 1 | normality |  |  |  |  | 97.6744 | percent
titanium dioxide | aluminum hydroxide | [18 empty] | 10 | micrograms/milliliter | ARPE-19 |  |  |  | 24 | hours | 1 | days |  | 1.5 | hours | [8 empty] | 3.7 | joules/square meter |  |  |  |  | 10 | percent | [10 empty] | 1 | percent | [6 empty] | 1.5 | grams/liter | 1 | normality |  |  |  |  | 94.7674 | percent
titanium dioxide | aluminum hydroxide | [18 empty] | 30 | micrograms/milliliter | ARPE-19 |  |  |  | 24 | hours | 1 | days |  | 1.5 | hours | [8 empty] | 3.7 | joules/square meter |  |  |  |  | 10 | percent | [10 empty] | 1 | percent | [6 empty] | 1.5 | grams/liter | 1 | normality |  |  |  |  | 59.3023 | percent
titanium dioxide | aluminum hydroxide | [18 empty] | 100 | micrograms/milliliter | ARPE-19 |  |  |  | 24 | hours | 1 | days |  | 1.5 | hours | [8 empty] | 3.7 | joules/square meter |  |  |  |  | 10 | percent | [10 empty] | 1 | percent | [6 empty] | 1.5 | grams/liter | 1 | normality |  |  |  |  | 48.8372 | percent
titanium dioxide | aluminum hydroxide | [18 empty] | 0 | micrograms/milliliter | ARPE-19 |  |  |  | 24 | hours | 3 | days |  | 0 | hours | [8 empty] | 0 | joules/square meter |  |  |  |  | 10 | percent | [10 empty] | 1 | percent | [6 empty] | 1.5 | grams/liter | 1 | normality |  |  |  |  | 100 | percent
titanium dioxide | aluminum hydroxide | [18 empty] | 3 | micrograms/milliliter | ARPE-19 |  |  |  | 24 | hours | 3 | days |  | 0 | hours | [8 empty] | 0 | joules/square meter |  |  |  |  | 10 | percent | [10 empty] | 1 | percent | [6 empty] | 1.5 | grams/liter | 1 | normality |  |  |  |  | 100.281 | percent
titanium dioxide | aluminum hydroxide | [18 empty] | 10 | micrograms/milliliter | ARPE-19 |  |  |  | 24 | hours | 3 | days |  | 0 | hours | [8 empty] | 0 | joules/square meter |  |  |  |  | 10 | percent | [10 empty] | 1 | percent | [6 empty] | 1.5 | grams/liter | 1 | normality |  |  |  |  | 99.1573 | percent
titanium dioxide | aluminum hydroxide | [18 empty] | 30 | micrograms/milliliter | ARPE-19 |  |  |  | 24 | hours | 3 | days |  | 0 | hours | [8 empty] | 0 | joules/square meter |  |  |  |  | 10 | percent | [10 empty] | 1 | percent | [6 empty] | 1.5 | grams/liter | 1 | normality |  |  |  |  | 90.1685 | percent
titanium dioxide | aluminum hydroxide | [18 empty] | 100 | micrograms/milliliter | ARPE-19 |  |  |  | 24 | hours | 3 | days |  | 0 | hours | [8 empty] | 0 | joules/square meter |  |  |  |  | 10 | percent | [10 empty] | 1 | percent | [6 empty] | 1.5 | grams/liter | 1 | normality |  |  |  |  | 65.4494 | percent
titanium dioxide | aluminum hydroxide | [18 empty] | 0 | micrograms/milliliter | ARPE-19 |  |  |  | 24 | hours | 3 | days |  | 1.5 | hours | [8 empty] | 3.7 | joules/square meter |  |  |  |  | 10 | percent | [10 empty] | 1 | percent | [6 empty] | 1.5 | grams/liter | 1 | normality |  |  |  |  | 99.7191 | percent
titanium dioxide | aluminum hydroxide | [18 empty] | 3 | micrograms/milliliter | ARPE-19 |  |  |  | 24 | hours | 3 | days |  | 1.5 | hours | [8 empty] | 3.7 | joules/square meter |  |  |  |  | 10 | percent | [10 empty] | 1 | percent | [6 empty] | 1.5 | grams/liter | 1 | normality |  |  |  |  | 97.191 | percent
titanium dioxide | aluminum hydroxide | [18 empty] | 10 | micrograms/milliliter | ARPE-19 |  |  |  | 24 | hours | 3 | days |  | 1.5 | hours | [8 empty] | 3.7 | joules/square meter |  |  |  |  | 10 | percent | [10 empty] | 1 | percent | [6 empty] | 1.5 | grams/liter | 1 | normality |  |  |  |  | 95.7865 | percent
titanium dioxide | aluminum hydroxide | [18 empty] | 30 | micrograms/milliliter | ARPE-19 |  |  |  | 24 | hours | 3 | days |  | 1.5 | hours | [8 empty] | 3.7 | joules/square meter |  |  |  |  | 10 | percent | [10 empty] | 1 | percent | [6 empty] | 1.5 | grams/liter | 1 | normality |  |  |  |  | 82.5843 | percent
titanium dioxide | aluminum hydroxide | [18 empty] | 100 | micrograms/milliliter | ARPE-19 |  |  |  | 24 | hours | 3 | days |  | 1.5 | hours | [8 empty] | 3.7 | joules/square meter |  |  |  |  | 10 | percent | [10 empty] | 1 | percent | [6 empty] | 1.5 | grams/liter | 1 | normality |  |  |  |  | 51.6854 | percent
titanium dioxide | aluminum hydroxide | [18 empty] | 0 | micrograms/milliliter | ARPE-19 |  |  |  | 24 | hours | 10 | days |  | 0 | hours | [8 empty] | 0 | joules/square meter |  |  |  |  | 10 | percent | [10 empty] | 1 | percent | [6 empty] | 1.5 | grams/liter | 1 | normality |  |  |  |  | 100 | percent
titanium dioxide | aluminum hydroxide | [18 empty] | 3 | micrograms/milliliter | ARPE-19 |  |  |  | 24 | hours | 10 | days |  | 0 | hours | [8 empty] | 0 | joules/square meter |  |  |  |  | 10 | percent | [10 empty] | 1 | percent | [6 empty] | 1.5 | grams/liter | 1 | normality |  |  |  |  | 99.4382 | percent
titanium dioxide | aluminum hydroxide | [18 empty] | 10 | micrograms/milliliter | ARPE-19 |  |  |  | 24 | hours | 10 | days |  | 0 | hours | [8 empty] | 0 | joules/square meter |  |  |  |  | 10 | percent | [10 empty] | 1 | percent | [6 empty] | 1.5 | grams/liter | 1 | normality |  |  |  |  | 99.4382 | percent
titanium dioxide | aluminum hydroxide | [18 empty] | 30 | micrograms/milliliter | ARPE-19 |  |  |  | 24 | hours | 10 | days |  | 0 | hours | [8 empty] | 0 | joules/square meter |  |  |  |  | 10 | percent | [10 empty] | 1 | percent | [6 empty] | 1.5 | grams/liter | 1 | normality |  |  |  |  | 94.1011 | percent
titanium dioxide | aluminum hydroxide | [18 empty] | 100 | micrograms/milliliter | ARPE-19 |  |  |  | 24 | hours | 10 | days |  | 0 | hours | [8 empty] | 0 | joules/square meter |  |  |  |  | 10 | percent | [10 empty] | 1 | percent | [6 empty] | 1.5 | grams/liter | 1 | normality |  |  |  |  | 74.4382 | percent
titanium dioxide | aluminum hydroxide | [18 empty] | 0 | micrograms/milliliter | ARPE-19 |  |  |  | 24 | hours | 10 | days |  | 1.5 | hours | [8 empty] | 3.7 | joules/square meter |  |  |  |  | 10 | percent | [10 empty] | 1 | percent | [6 empty] | 1.5 | grams/liter | 1 | normality |  |  |  |  | 99.7191 | percent
titanium dioxide | aluminum hydroxide | [18 empty] | 3 | micrograms/milliliter | ARPE-19 |  |  |  | 24 | hours | 10 | days |  | 1.5 | hours | [8 empty] | 3.7 | joules/square meter |  |  |  |  | 10 | percent | [10 empty] | 1 | percent | [6 empty] | 1.5 | grams/liter | 1 | normality |  |  |  |  | 99.1573 | percent
titanium dioxide | aluminum hydroxide | [18 empty] | 10 | micrograms/milliliter | ARPE-19 |  |  |  | 24 | hours | 10 | days |  | 1.5 | hours | [8 empty] | 3.7 | joules/square meter |  |  |  |  | 10 | percent | [10 empty] | 1 | percent | [6 empty] | 1.5 | grams/liter | 1 | normality |  |  |  |  | 97.191 | percent
titanium dioxide | aluminum hydroxide | [18 empty] | 30 | micrograms/milliliter | ARPE-19 |  |  |  | 24 | hours | 10 | days |  | 1.5 | hours | [8 empty] | 3.7 | joules/square meter |  |  |  |  | 10 | percent | [10 empty] | 1 | percent | [6 empty] | 1.5 | grams/liter | 1 | normality |  |  |  |  | 81.4607 | percent
titanium dioxide | aluminum hydroxide | [18 empty] | 100 | micrograms/milliliter | ARPE-19 |  |  |  | 24 | hours | 10 | days |  | 1.5 | hours | [8 empty] | 3.7 | joules/square meter |  |  |  |  | 10 | percent | [10 empty] | 1 | percent | [6 empty] | 1.5 | grams/liter | 1 | normality |  |  |  |  | 55.0562 | percent
titanium dioxide | aluminum hydroxide | [18 empty] | 0 | micrograms/milliliter | ARPE-19 |  |  |  | 24 | hours | 10 | days |  | 0 | hours | [8 empty] | 0 | joules/square meter |  |  |  |  | 10 | percent | [10 empty] | 1 | percent | [6 empty] | 1.5 | grams/liter | 1 | normality |  |  |  |  | 100 | percent
titanium dioxide | aluminum hydroxide | [18 empty] | 3 | micrograms/milliliter | ARPE-19 |  |  |  | 24 | hours | 10 | days |  | 0 | hours | [8 empty] | 0 | joules/square meter |  |  |  |  | 10 | percent | [10 empty] | 1 | percent | [6 empty] | 1.5 | grams/liter | 1 | normality |  |  |  |  | 100 | percent
titanium dioxide | aluminum hydroxide | [18 empty] | 10 | micrograms/milliliter | ARPE-19 |  |  |  | 24 | hours | 10 | days |  | 0 | hours | [8 empty] | 0 | joules/square meter |  |  |  |  | 10 | percent | [10 empty] | 1 | percent | [6 empty] | 1.5 | grams/liter | 1 | normality |  |  |  |  | 99.6219 | percent
titanium dioxide | aluminum hydroxide | [18 empty] | 30 | micrograms/milliliter | ARPE-19 |  |  |  | 24 | hours | 10 | days |  | 0 | hours | [8 empty] | 0 | joules/square meter |  |  |  |  | 10 | percent | [10 empty] | 1 | percent | [6 empty] | 1.5 | grams/liter | 1 | normality |  |  |  |  | 97.3535 | percent
titanium dioxide | aluminum hydroxide | [18 empty] | 100 | micrograms/milliliter | ARPE-19 |  |  |  | 24 | hours | 10 | days |  | 0 | hours | [8 empty] | 0 | joules/square meter |  |  |  |  | 10 | percent | [10 empty] | 1 | percent | [6 empty] | 1.5 | grams/liter | 1 | normality |  |  |  |  | 79.206 | percent
titanium dioxide | aluminum hydroxide | [18 empty] | 0 | micrograms/milliliter | ARPE-19 |  |  |  | 24 | hours | 10 | days |  | 1.5 | hours | [8 empty] | 3.7 | joules/square meter |  |  |  |  | 10 | percent | [10 empty] | 1 | percent | [6 empty] | 1.5 | grams/liter | 1 | normality |  |  |  |  | 98.4877 | percent
titanium dioxide | aluminum hydroxide | [18 empty] | 3 | micrograms/milliliter | ARPE-19 |  |  |  | 24 | hours | 10 | days |  | 1.5 | hours | [8 empty] | 3.7 | joules/square meter |  |  |  |  | 10 | percent | [10 empty] | 1 | percent | [6 empty] | 1.5 | grams/liter | 1 | normality |  |  |  |  | 96.5974 | percent
titanium dioxide | aluminum hydroxide | [18 empty] | 10 | micrograms/milliliter | ARPE-19 |  |  |  | 24 | hours | 10 | days |  | 1.5 | hours | [8 empty] | 3.7 | joules/square meter |  |  |  |  | 10 | percent | [10 empty] | 1 | percent | [6 empty] | 1.5 | grams/liter | 1 | normality |  |  |  |  | 96.5974 | percent
titanium dioxide | aluminum hydroxide | [18 empty] | 30 | micrograms/milliliter | ARPE-19 |  |  |  | 24 | hours | 10 | days |  | 1.5 | hours | [8 empty] | 3.7 | joules/square meter |  |  |  |  | 10 | percent | [10 empty] | 1 | percent | [6 empty] | 1.5 | grams/liter | 1 | normality |  |  |  |  | 78.4499 | percent
titanium dioxide | aluminum hydroxide | [18 empty] | 100 | micrograms/milliliter | ARPE-19 |  |  |  | 24 | hours | 10 | days |  | 1.5 | hours | [8 empty] | 3.7 | joules/square meter |  |  |  |  | 10 | percent | [10 empty] | 1 | percent | [6 empty] | 1.5 | grams/liter | 1 | normality |  |  |  |  | 51.2287 | percent
No Material | [21 empty] | E6-1 |  | 4 | hours | 24 | hours | [5 empty] | 37 | celsius | 1.19 | micrograms/milliliter | [6 empty] | 500000 | cells | 5 | percent | 10 | percent |  |  |  |  | 4.5 | grams/liter |  |  | 2 | millimole |  |  | 1 | millimole |  |  | 100 | micrograms/milliliter |  |  |  |  | 100 | enzyme units/milliliter |  |  | 106.87 | percent
No Material | [21 empty] | E6-1 |  | 4 | hours | 24 | hours | [5 empty] | 37 | celsius | 2.36 | micrograms/milliliter | [6 empty] | 500000 | cells | 5 | percent | 10 | percent |  |  |  |  | 4.5 | grams/liter |  |  | 2 | millimole |  |  | 1 | millimole |  |  | 100 | micrograms/milliliter |  |  |  |  | 100 | enzyme units/milliliter |  |  | 93.33 | percent
No Material | [21 empty] | E6-1 |  | 4 | hours | 24 | hours | [5 empty] | 37 | celsius | 4.74 | micrograms/milliliter | [6 empty] | 500000 | cells | 5 | percent | 10 | percent |  |  |  |  | 4.5 | grams/liter |  |  | 2 | millimole |  |  | 1 | millimole |  |  | 100 | micrograms/milliliter |  |  |  |  | 100 | enzyme units/milliliter |  |  | 91.34 | percent
No Material | [21 empty] | E6-1 |  | 4 | hours | 24 | hours | [5 empty] | 37 | celsius | 9.51 | micrograms/milliliter | [6 empty] | 500000 | cells | 5 | percent | 10 | percent |  |  |  |  | 4.5 | grams/liter |  |  | 2 | millimole |  |  | 1 | millimole |  |  | 100 | micrograms/milliliter |  |  |  |  | 100 | enzyme units/milliliter |  |  | 88.36 | percent
No Material | [21 empty] | E6-1 |  | 4 | hours | 24 | hours | [5 empty] | 37 | celsius | 18.92 | micrograms/milliliter | [6 empty] | 500000 | cells | 5 | percent | 10 | percent |  |  |  |  | 4.5 | grams/liter |  |  | 2 | millimole |  |  | 1 | millimole |  |  | 100 | micrograms/milliliter |  |  |  |  | 100 | enzyme units/milliliter |  |  | 58.11 | percent
No Material | [21 empty] | E6-1 |  | 4 | hours | 24 | hours | [5 empty] | 37 | celsius | 37.98 | micrograms/milliliter | [6 empty] | 500000 | cells | 5 | percent | 10 | percent |  |  |  |  | 4.5 | grams/liter |  |  | 2 | millimole |  |  | 1 | millimole |  |  | 100 | micrograms/milliliter |  |  |  |  | 100 | enzyme units/milliliter |  |  | 57.71 | percent
No Material | [21 empty] | E6-1 |  | 4 | hours | 24 | hours | [5 empty] | 37 | celsius | 76.23 | micrograms/milliliter | [6 empty] | 500000 | cells | 5 | percent | 10 | percent |  |  |  |  | 4.5 | grams/liter |  |  | 2 | millimole |  |  | 1 | millimole |  |  | 100 | micrograms/milliliter |  |  |  |  | 100 | enzyme units/milliliter |  |  | 40.2 | percent
Zinc oxide |  | 31.8 | nanometers | 8.9 |  | 27.4 | square meters/gram | [9 empty] | zeta potential | 14.2 | millivolts | 1.56 | micrograms/milliliter | E6-1 |  | 4 | hours | 24 | hours | [5 empty] | 37 | celsius | [8 empty] | 500000 | cells | 5 | percent | 10 | percent |  |  |  |  | 4.5 | grams/liter |  |  | 2 | millimole |  |  | 1 | millimole |  |  | 100 | micrograms/milliliter |  |  |  |  | 100 | enzyme units/milliliter |  |  | 98.71 | percent
Zinc oxide |  | 31.8 | nanometers | 8.9 |  | 27.4 | square meters/gram | [9 empty] | zeta potential | 14.2 | millivolts | 3.13 | micrograms/milliliter | E6-1 |  | 4 | hours | 24 | hours | [5 empty] | 37 | celsius | [8 empty] | 500000 | cells | 5 | percent | 10 | percent |  |  |  |  | 4.5 | grams/liter |  |  | 2 | millimole |  |  | 1 | millimole |  |  | 100 | micrograms/milliliter |  |  |  |  | 100 | enzyme units/milliliter |  |  | 97.11 | percent
Zinc oxide |  | 31.8 | nanometers | 8.9 |  | 27.4 | square meters/gram | [9 empty] | zeta potential | 14.2 | millivolts | 6.22 | micrograms/milliliter | E6-1 |  | 4 | hours | 24 | hours | [5 empty] | 37 | celsius | [8 empty] | 500000 | cells | 5 | percent | 10 | percent |  |  |  |  | 4.5 | grams/liter |  |  | 2 | millimole |  |  | 1 | millimole |  |  | 100 | micrograms/milliliter |  |  |  |  | 100 | enzyme units/milliliter |  |  | 94.33 | percent
Zinc oxide |  | 31.8 | nanometers | 8.9 |  | 27.4 | square meters/gram | [9 empty] | zeta potential | 14.2 | millivolts | 12.48 | micrograms/milliliter | E6-1 |  | 4 | hours | 24 | hours | [5 empty] | 37 | celsius | [8 empty] | 500000 | cells | 5 | percent | 10 | percent |  |  |  |  | 4.5 | grams/liter |  |  | 2 | millimole |  |  | 1 | millimole |  |  | 100 | micrograms/milliliter |  |  |  |  | 100 | enzyme units/milliliter |  |  | 79.8 | percent
Zinc oxide |  | 31.8 | nanometers | 8.9 |  | 27.4 | square meters/gram | [9 empty] | zeta potential | 14.2 | millivolts | 25.05 | micrograms/milliliter | E6-1 |  | 4 | hours | 24 | hours | [5 empty] | 37 | celsius | [8 empty] | 500000 | cells | 5 | percent | 10 | percent |  |  |  |  | 4.5 | grams/liter |  |  | 2 | millimole |  |  | 1 | millimole |  |  | 100 | micrograms/milliliter |  |  |  |  | 100 | enzyme units/milliliter |  |  | 75.62 | percent
Zinc oxide |  | 31.8 | nanometers | 8.9 |  | 27.4 | square meters/gram | [9 empty] | zeta potential | 14.2 | millivolts | 49.82 | micrograms/milliliter | E6-1 |  | 4 | hours | 24 | hours | [5 empty] | 37 | celsius | [8 empty] | 500000 | cells | 5 | percent | 10 | percent |  |  |  |  | 4.5 | grams/liter |  |  | 2 | millimole |  |  | 1 | millimole |  |  | 100 | micrograms/milliliter |  |  |  |  | 100 | enzyme units/milliliter |  |  | 67.46 | percent
Zinc oxide |  | 31.8 | nanometers | 8.9 |  | 27.4 | square meters/gram | [9 empty] | zeta potential | 14.2 | millivolts | 100 | micrograms/milliliter | E6-1 |  | 4 | hours | 24 | hours | [5 empty] | 37 | celsius | [8 empty] | 500000 | cells | 5 | percent | 10 | percent |  |  |  |  | 4.5 | grams/liter |  |  | 2 | millimole |  |  | 1 | millimole |  |  | 100 | micrograms/milliliter |  |  |  |  | 100 | enzyme units/milliliter |  |  | 60.5 | percent
Zinc oxide |  | 31.8 | nanometers | 8.9 |  | 27.4 | square meters/gram | [9 empty] | zeta potential | 14.2 | millivolts | 198.9 | micrograms/milliliter | E6-1 |  | 4 | hours | 24 | hours | [5 empty] | 37 | celsius | [8 empty] | 500000 | cells | 5 | percent | 10 | percent |  |  |  |  | 4.5 | grams/liter |  |  | 2 | millimole |  |  | 1 | millimole |  |  | 100 | micrograms/milliliter |  |  |  |  | 100 | enzyme units/milliliter |  |  | 48.16 | percent
Zinc oxide |  | 81.7 | nanometers | 24 |  | 4.6 | square meters/gram | [9 empty] | zeta potential | 20 | millivolts | 1.56 | micrograms/milliliter | E6-1 |  | 4 | hours | 24 | hours | [5 empty] | 37 | celsius | [8 empty] | 500000 | cells | 5 | percent | 10 | percent |  |  |  |  | 4.5 | grams/liter |  |  | 2 | millimole |  |  | 1 | millimole |  |  | 100 | micrograms/milliliter |  |  |  |  | 100 | enzyme units/milliliter |  |  | 98.71 | percent
Zinc oxide |  | 81.7 | nanometers | 24 |  | 4.6 | square meters/gram | [9 empty] | zeta potential | 20 | millivolts | 3.13 | micrograms/milliliter | E6-1 |  | 4 | hours | 24 | hours | [5 empty] | 37 | celsius | [8 empty] | 500000 | cells | 5 | percent | 10 | percent |  |  |  |  | 4.5 | grams/liter |  |  | 2 | millimole |  |  | 1 | millimole |  |  | 100 | micrograms/milliliter |  |  |  |  | 100 | enzyme units/milliliter |  |  | 98.31 | percent
Zinc oxide |  | 81.7 | nanometers | 24 |  | 4.6 | square meters/gram | [9 empty] | zeta potential | 20 | millivolts | 6.22 | micrograms/milliliter | E6-1 |  | 4 | hours | 24 | hours | [5 empty] | 37 | celsius | [8 empty] | 500000 | cells | 5 | percent | 10 | percent |  |  |  |  | 4.5 | grams/liter |  |  | 2 | millimole |  |  | 1 | millimole |  |  | 100 | micrograms/milliliter |  |  |  |  | 100 | enzyme units/milliliter |  |  | 91.54 | percent
Zinc oxide |  | 81.7 | nanometers | 24 |  | 4.6 | square meters/gram | [9 empty] | zeta potential | 20 | millivolts | 12.48 | micrograms/milliliter | E6-1 |  | 4 | hours | 24 | hours | [5 empty] | 37 | celsius | [8 empty] | 500000 | cells | 5 | percent | 10 | percent |  |  |  |  | 4.5 | grams/liter |  |  | 2 | millimole |  |  | 1 | millimole |  |  | 100 | micrograms/milliliter |  |  |  |  | 100 | enzyme units/milliliter |  |  | 85.17 | percent
Zinc oxide |  | 81.7 | nanometers | 24 |  | 4.6 | square meters/gram | [9 empty] | zeta potential | 20 | millivolts | 24.83 | micrograms/milliliter | E6-1 |  | 4 | hours | 24 | hours | [5 empty] | 37 | celsius | [8 empty] | 500000 | cells | 5 | percent | 10 | percent |  |  |  |  | 4.5 | grams/liter |  |  | 2 | millimole |  |  | 1 | millimole |  |  | 100 | micrograms/milliliter |  |  |  |  | 100 | enzyme units/milliliter |  |  | 79 | percent
Zinc oxide |  | 81.7 | nanometers | 24 |  | 4.6 | square meters/gram | [9 empty] | zeta potential | 20 | millivolts | 50.28 | micrograms/milliliter | E6-1 |  | 4 | hours | 24 | hours | [5 empty] | 37 | celsius | [8 empty] | 500000 | cells | 5 | percent | 10 | percent |  |  |  |  | 4.5 | grams/liter |  |  | 2 | millimole |  |  | 1 | millimole |  |  | 100 | micrograms/milliliter |  |  |  |  | 100 | enzyme units/milliliter |  |  | 75.02 | percent
Zinc oxide |  | 81.7 | nanometers | 24 |  | 4.6 | square meters/gram | [9 empty] | zeta potential | 20 | millivolts | 100 | micrograms/milliliter | E6-1 |  | 4 | hours | 24 | hours | [5 empty] | 37 | celsius | [8 empty] | 500000 | cells | 5 | percent | 10 | percent |  |  |  |  | 4.5 | grams/liter |  |  | 2 | millimole |  |  | 1 | millimole |  |  | 100 | micrograms/milliliter |  |  |  |  | 100 | enzyme units/milliliter |  |  | 67.46 | percent
Zinc oxide |  | 81.7 | nanometers | 24 |  | 4.6 | square meters/gram | [9 empty] | zeta potential | 20 | millivolts | 200.7 | micrograms/milliliter | E6-1 |  | 4 | hours | 24 | hours | [5 empty] | 37 | celsius | [8 empty] | 500000 | cells | 5 | percent | 10 | percent |  |  |  |  | 4.5 | grams/liter |  |  | 2 | millimole |  |  | 1 | millimole |  |  | 100 | micrograms/milliliter |  |  |  |  | 100 | enzyme units/milliliter |  |  | 41.19 | percent
No Material | [21 empty] | E6-1 |  | 4 | hours | 24 | hours | [5 empty] | 37 | celsius | 1.96 | micrograms/milliliter | [6 empty] | 500000 | cells | 5 | percent | 10 | percent |  |  |  |  | 4.5 | grams/liter |  |  | 2 | millimole |  |  | 1 | millimole |  |  | 100 | micrograms/milliliter |  |  |  |  | 100 | enzyme units/milliliter |  |  | 100.4 | percent
No Material | [21 empty] | E6-1 |  | 4 | hours | 24 | hours | [5 empty] | 37 | celsius | 3.93 | micrograms/milliliter | [6 empty] | 500000 | cells | 5 | percent | 10 | percent |  |  |  |  | 4.5 | grams/liter |  |  | 2 | millimole |  |  | 1 | millimole |  |  | 100 | micrograms/milliliter |  |  |  |  | 100 | enzyme units/milliliter |  |  | 91.12 | percent
No Material | [21 empty] | E6-1 |  | 4 | hours | 24 | hours | [5 empty] | 37 | celsius | 7.84 | micrograms/milliliter | [6 empty] | 500000 | cells | 5 | percent | 10 | percent |  |  |  |  | 4.5 | grams/liter |  |  | 2 | millimole |  |  | 1 | millimole |  |  | 100 | micrograms/milliliter |  |  |  |  | 100 | enzyme units/milliliter |  |  | 87.51 | percent
No Material | [21 empty] | E6-1 |  | 4 | hours | 24 | hours | [5 empty] | 37 | celsius | 15.62 | micrograms/milliliter | [6 empty] | 500000 | cells | 5 | percent | 10 | percent |  |  |  |  | 4.5 | grams/liter |  |  | 2 | millimole |  |  | 1 | millimole |  |  | 100 | micrograms/milliliter |  |  |  |  | 100 | enzyme units/milliliter |  |  | 79.65 | percent
No Material | [21 empty] | E6-1 |  | 4 | hours | 24 | hours | [5 empty] | 37 | celsius | 31.41 | micrograms/milliliter | [6 empty] | 500000 | cells | 5 | percent | 10 | percent |  |  |  |  | 4.5 | grams/liter |  |  | 2 | millimole |  |  | 1 | millimole |  |  | 100 | micrograms/milliliter |  |  |  |  | 100 | enzyme units/milliliter |  |  | 64.7 | percent
No Material | [21 empty] | E6-1 |  | 4 | hours | 24 | hours | [5 empty] | 37 | celsius | 62.58 | micrograms/milliliter | [6 empty] | 500000 | cells | 5 | percent | 10 | percent |  |  |  |  | 4.5 | grams/liter |  |  | 2 | millimole |  |  | 1 | millimole |  |  | 100 | micrograms/milliliter |  |  |  |  | 100 | enzyme units/milliliter |  |  | 52.39 | percent
No Material | [21 empty] | E6-1 |  | 4 | hours | 24 | hours | [5 empty] | 37 | celsius | 125.83 | micrograms/milliliter | [6 empty] | 500000 | cells | 5 | percent | 10 | percent |  |  |  |  | 4.5 | grams/liter |  |  | 2 | millimole |  |  | 1 | millimole |  |  | 100 | micrograms/milliliter |  |  |  |  | 100 | enzyme units/milliliter |  |  | 21.06 | percent
No Material | [21 empty] | E6-1 |  | 4 | hours | 24 | hours | [5 empty] | 37 | celsius | 250.73 | micrograms/milliliter | [6 empty] | 500000 | cells | 5 | percent | 10 | percent |  |  |  |  | 4.5 | grams/liter |  |  | 2 | millimole |  |  | 1 | millimole |  |  | 100 | micrograms/milliliter |  |  |  |  | 100 | enzyme units/milliliter |  |  | 1.46 | percent
copper(II) oxide |  |  | nanometers | 15 | 20 | [14 empty] | 1.58 | micrograms/milliliter | E6-1 |  | 4 | hours | 24 | hours | [5 empty] | 37 | celsius | [8 empty] | 500000 | cells | 5 | percent | 10 | percent |  |  |  |  | 4.5 | grams/liter |  |  | 2 | millimole |  |  | 1 | millimole |  |  | 100 | micrograms/milliliter |  |  |  |  | 100 | enzyme units/milliliter |  |  | 93.11 | percent
copper(II) oxide |  |  | nanometers | 15 | 20 | [14 empty] | 3.18 | micrograms/milliliter | E6-1 |  | 4 | hours | 24 | hours | [5 empty] | 37 | celsius | [8 empty] | 500000 | cells | 5 | percent | 10 | percent |  |  |  |  | 4.5 | grams/liter |  |  | 2 | millimole |  |  | 1 | millimole |  |  | 100 | micrograms/milliliter |  |  |  |  | 100 | enzyme units/milliliter |  |  | 84.03 | percent
copper(II) oxide |  |  | nanometers | 15 | 20 | [14 empty] | 6.29 | micrograms/milliliter | E6-1 |  | 4 | hours | 24 | hours | [5 empty] | 37 | celsius | [8 empty] | 500000 | cells | 5 | percent | 10 | percent |  |  |  |  | 4.5 | grams/liter |  |  | 2 | millimole |  |  | 1 | millimole |  |  | 100 | micrograms/milliliter |  |  |  |  | 100 | enzyme units/milliliter |  |  | 77.38 | percent
copper(II) oxide |  |  | nanometers | 15 | 20 | [14 empty] | 12.64 | micrograms/milliliter | E6-1 |  | 4 | hours | 24 | hours | [5 empty] | 37 | celsius | [8 empty] | 500000 | cells | 5 | percent | 10 | percent |  |  |  |  | 4.5 | grams/liter |  |  | 2 | millimole |  |  | 1 | millimole |  |  | 100 | micrograms/milliliter |  |  |  |  | 100 | enzyme units/milliliter |  |  | 70.74 | percent
copper(II) oxide |  |  | nanometers | 15 | 20 | [14 empty] | 25.42 | micrograms/milliliter | E6-1 |  | 4 | hours | 24 | hours | [5 empty] | 37 | celsius | [8 empty] | 500000 | cells | 5 | percent | 10 | percent |  |  |  |  | 4.5 | grams/liter |  |  | 2 | millimole |  |  | 1 | millimole |  |  | 100 | micrograms/milliliter |  |  |  |  | 100 | enzyme units/milliliter |  |  | 65.71 | percent
copper(II) oxide |  |  | nanometers | 15 | 20 | [14 empty] | 50.65 | micrograms/milliliter | E6-1 |  | 4 | hours | 24 | hours | [5 empty] | 37 | celsius | [8 empty] | 500000 | cells | 5 | percent | 10 | percent |  |  |  |  | 4.5 | grams/liter |  |  | 2 | millimole |  |  | 1 | millimole |  |  | 100 | micrograms/milliliter |  |  |  |  | 100 | enzyme units/milliliter |  |  | 32.95 | percent
copper(II) oxide |  |  | nanometers | 15 | 20 | [14 empty] | 101.86 | micrograms/milliliter | E6-1 |  | 4 | hours | 24 | hours | [5 empty] | 37 | celsius | [8 empty] | 500000 | cells | 5 | percent | 10 | percent |  |  |  |  | 4.5 | grams/liter |  |  | 2 | millimole |  |  | 1 | millimole |  |  | 100 | micrograms/milliliter |  |  |  |  | 100 | enzyme units/milliliter |  |  | 3.64 | percent
copper(II) oxide |  |  | nanometers | 15 | 20 | [14 empty] | 202.95 | micrograms/milliliter | E6-1 |  | 4 | hours | 24 | hours | [5 empty] | 37 | celsius | [8 empty] | 500000 | cells | 5 | percent | 10 | percent |  |  |  |  | 4.5 | grams/liter |  |  | 2 | millimole |  |  | 1 | millimole |  |  | 100 | micrograms/milliliter |  |  |  |  | 100 | enzyme units/milliliter |  |  | 1.04 | percent
Copper(II) oxide |  |  | nanometers | 20 | 50 | 29 | square meters/gram |  |  | sphere | [9 empty] | 0 | micrograms/milliliter | SMI-100 |  |  |  | 4 | hours | [27 empty] | 5 | micrograms/milliliter | [6 empty] | 0.25 | micrograms/milliliter | [10 empty] | 99.042 | percent
Copper(II) oxide |  |  | nanometers | 20 | 50 | 29 | square meters/gram |  |  | sphere | [9 empty] | 1 | micrograms/milliliter | SMI-100 |  |  |  | 4 | hours | [27 empty] | 5 | micrograms/milliliter | [6 empty] | 0.25 | micrograms/milliliter | [10 empty] | 95.847 | percent
Copper(II) oxide |  |  | nanometers | 20 | 50 | 29 | square meters/gram |  |  | sphere | [9 empty] | 10 | micrograms/milliliter | SMI-100 |  |  |  | 4 | hours | [27 empty] | 5 | micrograms/milliliter | [6 empty] | 0.25 | micrograms/milliliter | [10 empty] | 89.856 | percent
Copper(II) oxide |  |  | nanometers | 20 | 50 | 29 | square meters/gram |  |  | sphere | [9 empty] | 50 | micrograms/milliliter | SMI-100 |  |  |  | 4 | hours | [27 empty] | 5 | micrograms/milliliter | [6 empty] | 0.25 | micrograms/milliliter | [10 empty] | 96.246 | percent
Copper(II) oxide |  |  | nanometers | 20 | 50 | 29 | square meters/gram |  |  | sphere | [9 empty] | 100 | micrograms/milliliter | SMI-100 |  |  |  | 4 | hours | [27 empty] | 5 | micrograms/milliliter | [6 empty] | 0.25 | micrograms/milliliter | [10 empty] | 101.038 | percent
Copper(II) oxide |  |  | nanometers | 20 | 50 | 29 | square meters/gram |  |  | sphere | [9 empty] | 0 | micrograms/milliliter | SMI-100 |  |  |  | 24 | hours | [27 empty] | 5 | micrograms/milliliter | [6 empty] | 0.25 | micrograms/milliliter | [10 empty] | 99.369 | percent
Copper(II) oxide |  |  | nanometers | 20 | 50 | 29 | square meters/gram |  |  | sphere | [9 empty] | 1 | micrograms/milliliter | SMI-100 |  |  |  | 24 | hours | [27 empty] | 5 | micrograms/milliliter | [6 empty] | 0.25 | micrograms/milliliter | [10 empty] | 102.129 | percent
Copper(II) oxide |  |  | nanometers | 20 | 50 | 29 | square meters/gram |  |  | sphere | [9 empty] | 10 | micrograms/milliliter | SMI-100 |  |  |  | 24 | hours | [27 empty] | 5 | micrograms/milliliter | [6 empty] | 0.25 | micrograms/milliliter | [10 empty] | 104.89 | percent
Copper(II) oxide |  |  | nanometers | 20 | 50 | 29 | square meters/gram |  |  | sphere | [9 empty] | 50 | micrograms/milliliter | SMI-100 |  |  |  | 24 | hours | [27 empty] | 5 | micrograms/milliliter | [6 empty] | 0.25 | micrograms/milliliter | [10 empty] | 78.47 | percent
Copper(II) oxide |  |  | nanometers | 20 | 50 | 29 | square meters/gram |  |  | sphere | [9 empty] | 100 | micrograms/milliliter | SMI-100 |  |  |  | 24 | hours | [27 empty] | 5 | micrograms/milliliter | [6 empty] | 0.25 | micrograms/milliliter | [10 empty] | 40.615 | percent
Copper(II) oxide |  |  | nanometers | 20 | 50 | 29 | square meters/gram |  |  | sphere | [9 empty] | 0 | micrograms/milliliter | IEC-6 |  |  |  | 4 | hours | [27 empty] | 5 | micrograms/milliliter | [6 empty] | 0.25 | micrograms/milliliter | [10 empty] | 98.684 | percent
Copper(II) oxide |  |  | nanometers | 20 | 50 | 29 | square meters/gram |  |  | sphere | [9 empty] | 0.1 | micrograms/milliliter | IEC-6 |  |  |  | 4 | hours | [27 empty] | 5 | micrograms/milliliter | [6 empty] | 0.25 | micrograms/milliliter | [10 empty] | 97.118 | percent
Copper(II) oxide |  |  | nanometers | 20 | 50 | 29 | square meters/gram |  |  | sphere | [9 empty] | 1 | micrograms/milliliter | IEC-6 |  |  |  | 4 | hours | [27 empty] | 5 | micrograms/milliliter | [6 empty] | 0.25 | micrograms/milliliter | [10 empty] | 108.396 | percent
Copper(II) oxide |  |  | nanometers | 20 | 50 | 29 | square meters/gram |  |  | sphere | [9 empty] | 5 | micrograms/milliliter | IEC-6 |  |  |  | 4 | hours | [27 empty] | 5 | micrograms/milliliter | [6 empty] | 0.25 | micrograms/milliliter | [10 empty] | 73.622 | percent
Copper(II) oxide |  |  | nanometers | 20 | 50 | 29 | square meters/gram |  |  | sphere | [9 empty] | 10 | micrograms/milliliter | IEC-6 |  |  |  | 4 | hours | [27 empty] | 5 | micrograms/milliliter | [6 empty] | 0.25 | micrograms/milliliter | [10 empty] | 47.306 | percent
Copper(II) oxide |  |  | nanometers | 20 | 50 | 29 | square meters/gram |  |  | sphere | [9 empty] | 25 | micrograms/milliliter | IEC-6 |  |  |  | 4 | hours | [27 empty] | 5 | micrograms/milliliter | [6 empty] | 0.25 | micrograms/milliliter | [10 empty] | 33.208 | percent
Copper(II) oxide |  |  | nanometers | 20 | 50 | 29 | square meters/gram |  |  | sphere | [9 empty] | 50 | micrograms/milliliter | IEC-6 |  |  |  | 4 | hours | [27 empty] | 5 | micrograms/milliliter | [6 empty] | 0.25 | micrograms/milliliter | [10 empty] | 24.436 | percent
Copper(II) oxide |  |  | nanometers | 20 | 50 | 29 | square meters/gram |  |  | sphere | [9 empty] | 100 | micrograms/milliliter | IEC-6 |  |  |  | 4 | hours | [27 empty] | 5 | micrograms/milliliter | [6 empty] | 0.25 | micrograms/milliliter | [10 empty] | 21.303 | percent
Copper(II) oxide |  |  | nanometers | 20 | 50 | 29 | square meters/gram |  |  | sphere | [9 empty] | 0 | micrograms/milliliter | IEC-6 |  |  |  | 24 | hours | [27 empty] | 5 | micrograms/milliliter | [6 empty] | 0.25 | micrograms/milliliter | [10 empty] | 99.181 | percent
Copper(II) oxide |  |  | nanometers | 20 | 50 | 29 | square meters/gram |  |  | sphere | [9 empty] | 0.1 | micrograms/milliliter | IEC-6 |  |  |  | 24 | hours | [27 empty] | 5 | micrograms/milliliter | [6 empty] | 0.25 | micrograms/milliliter | [10 empty] | 105.793 | percent
Copper(II) oxide |  |  | nanometers | 20 | 50 | 29 | square meters/gram |  |  | sphere | [9 empty] | 1 | micrograms/milliliter | IEC-6 |  |  |  | 24 | hours | [27 empty] | 5 | micrograms/milliliter | [6 empty] | 0.25 | micrograms/milliliter | [10 empty] | 111.776 | percent
Copper(II) oxide |  |  | nanometers | 20 | 50 | 29 | square meters/gram |  |  | sphere | [9 empty] | 5 | micrograms/milliliter | IEC-6 |  |  |  | 24 | hours | [27 empty] | 5 | micrograms/milliliter | [6 empty] | 0.25 | micrograms/milliliter | [10 empty] | 56.36 | percent
Copper(II) oxide |  |  | nanometers | 20 | 50 | 29 | square meters/gram |  |  | sphere | [9 empty] | 10 | micrograms/milliliter | IEC-6 |  |  |  | 24 | hours | [27 empty] | 5 | micrograms/milliliter | [6 empty] | 0.25 | micrograms/milliliter | [10 empty] | 26.763 | percent
Copper(II) oxide |  |  | nanometers | 20 | 50 | 29 | square meters/gram |  |  | sphere | [9 empty] | 25 | micrograms/milliliter | IEC-6 |  |  |  | 24 | hours | [27 empty] | 5 | micrograms/milliliter | [6 empty] | 0.25 | micrograms/milliliter | [10 empty] | 14.484 | percent
Copper(II) oxide |  |  | nanometers | 20 | 50 | 29 | square meters/gram |  |  | sphere | [9 empty] | 50 | micrograms/milliliter | IEC-6 |  |  |  | 24 | hours | [27 empty] | 5 | micrograms/milliliter | [6 empty] | 0.25 | micrograms/milliliter | [10 empty] | 11.65 | percent
Copper(II) oxide |  |  | nanometers | 20 | 50 | 29 | square meters/gram |  |  | sphere | [9 empty] | 100 | micrograms/milliliter | IEC-6 |  |  |  | 24 | hours | [27 empty] | 5 | micrograms/milliliter | [6 empty] | 0.25 | micrograms/milliliter | [10 empty] | 11.02 | percent
Copper(I) oxide | polyvinyl pyrrolidone | 48 | nanometers | 7 |  | 20 | square meters/gram | [5 empty] | 266 | nanometers | [5 empty] | 0 | micrograms/milliliter | SMI-100 |  |  |  | 24 | hours | [27 empty] | 5 | micrograms/milliliter | [6 empty] | 0.25 | micrograms/milliliter | [10 empty] | 98.973 | percent
Copper(I) oxide | polyvinyl pyrrolidone | 48 | nanometers | 7 |  | 20 | square meters/gram | [5 empty] | 266 | nanometers | [5 empty] | 1 | micrograms/milliliter | SMI-100 |  |  |  | 24 | hours | [27 empty] | 5 | micrograms/milliliter | [6 empty] | 0.25 | micrograms/milliliter | [10 empty] | 93.493 | percent
Copper(I) oxide | polyvinyl pyrrolidone | 48 | nanometers | 7 |  | 20 | square meters/gram | [5 empty] | 266 | nanometers | [5 empty] | 10 | micrograms/milliliter | SMI-100 |  |  |  | 24 | hours | [27 empty] | 5 | micrograms/milliliter | [6 empty] | 0.25 | micrograms/milliliter | [10 empty] | 99.315 | percent
Copper(I) oxide | polyvinyl pyrrolidone | 48 | nanometers | 7 |  | 20 | square meters/gram | [5 empty] | 266 | nanometers | [5 empty] | 50 | micrograms/milliliter | SMI-100 |  |  |  | 24 | hours | [27 empty] | 5 | micrograms/milliliter | [6 empty] | 0.25 | micrograms/milliliter | [10 empty] | 62.671 | percent
Copper(I) oxide | polyvinyl pyrrolidone | 48 | nanometers | 7 |  | 20 | square meters/gram | [5 empty] | 266 | nanometers | [5 empty] | 100 | micrograms/milliliter | SMI-100 |  |  |  | 24 | hours | [27 empty] | 5 | micrograms/milliliter | [6 empty] | 0.25 | micrograms/milliliter | [10 empty] | 19.863 | percent
Copper(I) oxide | polyvinyl pyrrolidone | 48 | nanometers | 7 |  | 20 | square meters/gram | [5 empty] | 266 | nanometers | [5 empty] | 0 | micrograms/milliliter | IEC-6 |  |  |  | 24 | hours | [27 empty] | 5 | micrograms/milliliter | [6 empty] | 0.25 | micrograms/milliliter | [10 empty] | 98.831 | percent
Copper(I) oxide | polyvinyl pyrrolidone | 48 | nanometers | 7 |  | 20 | square meters/gram | [5 empty] | 266 | nanometers | [5 empty] | 0.1 | micrograms/milliliter | IEC-6 |  |  |  | 24 | hours | [27 empty] | 5 | micrograms/milliliter | [6 empty] | 0.25 | micrograms/milliliter | [10 empty] | 89.644 | percent
Copper(I) oxide | polyvinyl pyrrolidone | 48 | nanometers | 7 |  | 20 | square meters/gram | [5 empty] | 266 | nanometers | [5 empty] | 1 | micrograms/milliliter | IEC-6 |  |  |  | 24 | hours | [27 empty] | 5 | micrograms/milliliter | [6 empty] | 0.25 | micrograms/milliliter | [10 empty] | 97.16 | percent
Copper(I) oxide | polyvinyl pyrrolidone | 48 | nanometers | 7 |  | 20 | square meters/gram | [5 empty] | 266 | nanometers | [5 empty] | 5 | micrograms/milliliter | IEC-6 |  |  |  | 24 | hours | [27 empty] | 5 | micrograms/milliliter | [6 empty] | 0.25 | micrograms/milliliter | [10 empty] | 102.728 | percent
Copper(I) oxide | polyvinyl pyrrolidone | 48 | nanometers | 7 |  | 20 | square meters/gram | [5 empty] | 266 | nanometers | [5 empty] | 10 | micrograms/milliliter | IEC-6 |  |  |  | 24 | hours | [27 empty] | 5 | micrograms/milliliter | [6 empty] | 0.25 | micrograms/milliliter | [10 empty] | 94.933 | percent
Copper(I) oxide | polyvinyl pyrrolidone | 48 | nanometers | 7 |  | 20 | square meters/gram | [5 empty] | 266 | nanometers | [5 empty] | 25 | micrograms/milliliter | IEC-6 |  |  |  | 24 | hours | [27 empty] | 5 | micrograms/milliliter | [6 empty] | 0.25 | micrograms/milliliter | [10 empty] | 85.468 | percent
Copper(I) oxide | polyvinyl pyrrolidone | 48 | nanometers | 7 |  | 20 | square meters/gram | [5 empty] | 266 | nanometers | [5 empty] | 50 | micrograms/milliliter | IEC-6 |  |  |  | 24 | hours | [27 empty] | 5 | micrograms/milliliter | [6 empty] | 0.25 | micrograms/milliliter | [10 empty] | 55.679 | percent
Copper(I) oxide | polyvinyl pyrrolidone | 48 | nanometers | 7 |  | 20 | square meters/gram | [5 empty] | 266 | nanometers | [5 empty] | 100 | micrograms/milliliter | IEC-6 |  |  |  | 24 | hours | [27 empty] | 5 | micrograms/milliliter | [6 empty] | 0.25 | micrograms/milliliter | [10 empty] | 22.272 | percent
No Material | [21 empty] | SMI-100 |  |  |  | 4 | hours | [9 empty] | 0 | micrograms/milliliter | [16 empty] | 5 | micrograms/milliliter | [6 empty] | 0.25 | micrograms/milliliter | [10 empty] | 99.501 | percent
No Material | [21 empty] | SMI-100 |  |  |  | 4 | hours | [9 empty] | 0.8 | micrograms/milliliter | [16 empty] | 5 | micrograms/milliliter | [6 empty] | 0.25 | micrograms/milliliter | [10 empty] | 98.115 | percent
No Material | [21 empty] | SMI-100 |  |  |  | 4 | hours | [9 empty] | 8 | micrograms/milliliter | [16 empty] | 5 | micrograms/milliliter | [6 empty] | 0.25 | micrograms/milliliter | [10 empty] | 97.561 | percent
No Material | [21 empty] | SMI-100 |  |  |  | 4 | hours | [9 empty] | 40 | micrograms/milliliter | [16 empty] | 5 | micrograms/milliliter | [6 empty] | 0.25 | micrograms/milliliter | [10 empty] | 105.876 | percent
No Material | [21 empty] | SMI-100 |  |  |  | 4 | hours | [9 empty] | 80 | micrograms/milliliter | [16 empty] | 5 | micrograms/milliliter | [6 empty] | 0.25 | micrograms/milliliter | [10 empty] | 97.561 | percent
No Material | [21 empty] | SMI-100 |  |  |  | 24 | hours | [9 empty] | 0 | micrograms/milliliter | [16 empty] | 5 | micrograms/milliliter | [6 empty] | 0.25 | micrograms/milliliter | [10 empty] | 99.215 | percent
No Material | [21 empty] | SMI-100 |  |  |  | 24 | hours | [9 empty] | 0.8 | micrograms/milliliter | [16 empty] | 5 | micrograms/milliliter | [6 empty] | 0.25 | micrograms/milliliter | [10 empty] | 97.534 | percent
No Material | [21 empty] | SMI-100 |  |  |  | 24 | hours | [9 empty] | 8 | micrograms/milliliter | [16 empty] | 5 | micrograms/milliliter | [6 empty] | 0.25 | micrograms/milliliter | [10 empty] | 95.011 | percent
No Material | [21 empty] | SMI-100 |  |  |  | 24 | hours | [9 empty] | 40 | micrograms/milliliter | [16 empty] | 5 | micrograms/milliliter | [6 empty] | 0.25 | micrograms/milliliter | [10 empty] | 63.061 | percent
No Material | [21 empty] | SMI-100 |  |  |  | 24 | hours | [9 empty] | 80 | micrograms/milliliter | [16 empty] | 5 | micrograms/milliliter | [6 empty] | 0.25 | micrograms/milliliter | [10 empty] | 24.664 | percent
No Material | [21 empty] | IEC-6 |  |  |  | 4 | hours | [9 empty] | 0 | micrograms/milliliter | [16 empty] | 5 | micrograms/milliliter | [6 empty] | 0.25 | micrograms/milliliter | [10 empty] | 99.051 | percent
No Material | [21 empty] | IEC-6 |  |  |  | 4 | hours | [9 empty] | 0.08 | micrograms/milliliter | [16 empty] | 5 | micrograms/milliliter | [6 empty] | 0.25 | micrograms/milliliter | [10 empty] | 111.328 | percent
No Material | [21 empty] | IEC-6 |  |  |  | 4 | hours | [9 empty] | 0.8 | micrograms/milliliter | [16 empty] | 5 | micrograms/milliliter | [6 empty] | 0.25 | micrograms/milliliter | [10 empty] | 110.491 | percent
No Material | [21 empty] | IEC-6 |  |  |  | 4 | hours | [9 empty] | 4 | micrograms/milliliter | [16 empty] | 5 | micrograms/milliliter | [6 empty] | 0.25 | micrograms/milliliter | [10 empty] | 111.607 | percent
No Material | [21 empty] | IEC-6 |  |  |  | 4 | hours | [9 empty] | 8 | micrograms/milliliter | [16 empty] | 5 | micrograms/milliliter | [6 empty] | 0.25 | micrograms/milliliter | [10 empty] | 110.779 | percent
No Material | [21 empty] | IEC-6 |  |  |  | 4 | hours | [9 empty] | 20 | micrograms/milliliter | [16 empty] | 5 | micrograms/milliliter | [6 empty] | 0.25 | micrograms/milliliter | [10 empty] | 107.422 | percent
No Material | [21 empty] | IEC-6 |  |  |  | 4 | hours | [9 empty] | 40 | micrograms/milliliter | [16 empty] | 5 | micrograms/milliliter | [6 empty] | 0.25 | micrograms/milliliter | [10 empty] | 101.004 | percent
No Material | [21 empty] | IEC-6 |  |  |  | 4 | hours | [9 empty] | 80 | micrograms/milliliter | [16 empty] | 5 | micrograms/milliliter | [6 empty] | 0.25 | micrograms/milliliter | [10 empty] | 93.75 | percent
No Material | [21 empty] | IEC-6 |  |  |  | 24 | hours | [9 empty] | 0 | micrograms/milliliter | [16 empty] | 5 | micrograms/milliliter | [6 empty] | 0.25 | micrograms/milliliter | [10 empty] | 98.947 | percent
No Material | [21 empty] | IEC-6 |  |  |  | 24 | hours | [9 empty] | 0.08 | micrograms/milliliter | [16 empty] | 5 | micrograms/milliliter | [6 empty] | 0.25 | micrograms/milliliter | [10 empty] | 96.175 | percent
No Material | [21 empty] | IEC-6 |  |  |  | 24 | hours | [9 empty] | 0.8 | micrograms/milliliter | [16 empty] | 5 | micrograms/milliliter | [6 empty] | 0.25 | micrograms/milliliter | [10 empty] | 94.512 | percent
No Material | [21 empty] | IEC-6 |  |  |  | 24 | hours | [9 empty] | 4 | micrograms/milliliter | [16 empty] | 5 | micrograms/milliliter | [6 empty] | 0.25 | micrograms/milliliter | [10 empty] | 92.295 | percent
No Material | [21 empty] | IEC-6 |  |  |  | 24 | hours | [9 empty] | 8 | micrograms/milliliter | [16 empty] | 5 | micrograms/milliliter | [6 empty] | 0.25 | micrograms/milliliter | [10 empty] | 96.175 | percent
No Material | [21 empty] | IEC-6 |  |  |  | 24 | hours | [9 empty] | 20 | micrograms/milliliter | [16 empty] | 5 | micrograms/milliliter | [6 empty] | 0.25 | micrograms/milliliter | [10 empty] | 96.175 | percent
No Material | [21 empty] | IEC-6 |  |  |  | 24 | hours | [9 empty] | 40 | micrograms/milliliter | [16 empty] | 5 | micrograms/milliliter | [6 empty] | 0.25 | micrograms/milliliter | [10 empty] | 72.616 | percent
No Material | [21 empty] | IEC-6 |  |  |  | 24 | hours | [9 empty] | 80 | micrograms/milliliter | [16 empty] | 5 | micrograms/milliliter | [6 empty] | 0.25 | micrograms/milliliter | [10 empty] | 13.027 | percent
No Material | [21 empty] | IEC-6 |  |  |  | 4 | hours | [9 empty] | 0 | micrograms/milliliter | [16 empty] | 5 | micrograms/milliliter | [6 empty] | 0.25 | micrograms/milliliter | [10 empty] | 98.993 | percent
No Material | [21 empty] | IEC-6 |  |  |  | 4 | hours | [9 empty] | 0.08 | micrograms/milliliter | [16 empty] | 5 | micrograms/milliliter | [6 empty] | 0.25 | micrograms/milliliter | [10 empty] | 106.823 | percent
No Material | [21 empty] | IEC-6 |  |  |  | 4 | hours | [9 empty] | 0.8 | micrograms/milliliter | [16 empty] | 5 | micrograms/milliliter | [6 empty] | 0.25 | micrograms/milliliter | [10 empty] | 107.383 | percent
No Material | [21 empty] | IEC-6 |  |  |  | 4 | hours | [9 empty] | 4 | micrograms/milliliter | [16 empty] | 5 | micrograms/milliliter | [6 empty] | 0.25 | micrograms/milliliter | [10 empty] | 106.264 | percent
No Material | [21 empty] | IEC-6 |  |  |  | 4 | hours | [9 empty] | 8 | micrograms/milliliter | [16 empty] | 5 | micrograms/milliliter | [6 empty] | 0.25 | micrograms/milliliter | [10 empty] | 102.349 | percent
No Material | [21 empty] | IEC-6 |  |  |  | 4 | hours | [9 empty] | 20 | micrograms/milliliter | [16 empty] | 5 | micrograms/milliliter | [6 empty] | 0.25 | micrograms/milliliter | [10 empty] | 106.264 | percent
No Material | [21 empty] | IEC-6 |  |  |  | 4 | hours | [9 empty] | 40 | micrograms/milliliter | [16 empty] | 5 | micrograms/milliliter | [6 empty] | 0.25 | micrograms/milliliter | [10 empty] | 105.705 | percent
No Material | [21 empty] | IEC-6 |  |  |  | 4 | hours | [9 empty] | 80 | micrograms/milliliter | [16 empty] | 5 | micrograms/milliliter | [6 empty] | 0.25 | micrograms/milliliter | [10 empty] | 26.566 | percent
No Material | [21 empty] | IEC-6 |  |  |  | 24 | hours | [9 empty] | 0 | micrograms/milliliter | [16 empty] | 5 | micrograms/milliliter | [6 empty] | 0.25 | micrograms/milliliter | [10 empty] | 99.004 | percent
No Material | [21 empty] | IEC-6 |  |  |  | 24 | hours | [9 empty] | 0.08 | micrograms/milliliter | [16 empty] | 5 | micrograms/milliliter | [6 empty] | 0.25 | micrograms/milliliter | [10 empty] | 95.962 | percent
No Material | [21 empty] | IEC-6 |  |  |  | 24 | hours | [9 empty] | 0.8 | micrograms/milliliter | [16 empty] | 5 | micrograms/milliliter | [6 empty] | 0.25 | micrograms/milliliter | [10 empty] | 95.133 | percent
No Material | [21 empty] | IEC-6 |  |  |  | 24 | hours | [9 empty] | 4 | micrograms/milliliter | [16 empty] | 5 | micrograms/milliliter | [6 empty] | 0.25 | micrograms/milliliter | [10 empty] | 95.686 | percent
No Material | [21 empty] | IEC-6 |  |  |  | 24 | hours | [9 empty] | 8 | micrograms/milliliter | [16 empty] | 5 | micrograms/milliliter | [6 empty] | 0.25 | micrograms/milliliter | [10 empty] | 93.197 | percent
No Material | [21 empty] | IEC-6 |  |  |  | 24 | hours | [9 empty] | 20 | micrograms/milliliter | [16 empty] | 5 | micrograms/milliliter | [6 empty] | 0.25 | micrograms/milliliter | [10 empty] | 100.111 | percent
No Material | [21 empty] | IEC-6 |  |  |  | 24 | hours | [9 empty] | 40 | micrograms/milliliter | [16 empty] | 5 | micrograms/milliliter | [6 empty] | 0.25 | micrograms/milliliter | [10 empty] | 98.451 | percent
No Material | [21 empty] | IEC-6 |  |  |  | 24 | hours | [9 empty] | 80 | micrograms/milliliter | [16 empty] | 5 | micrograms/milliliter | [6 empty] | 0.25 | micrograms/milliliter | [10 empty] | 12.168 | percent
Copper(II) oxide |  |  | nanometers | 20 | 50 | 29 | square meters/gram |  |  | sphere | [9 empty] | 0 | micrograms/milliliter | IEC-6 |  |  |  | 4 | hours | [27 empty] | 5 | micrograms/milliliter | [6 empty] | 0.25 | micrograms/milliliter | [10 empty] | 99.32 | percent
Copper(II) oxide |  |  | nanometers | 20 | 50 | 29 | square meters/gram |  |  | sphere | [9 empty] | 0.1 | micrograms/milliliter | IEC-6 |  |  |  | 4 | hours | [27 empty] | 5 | micrograms/milliliter | [6 empty] | 0.25 | micrograms/milliliter | [10 empty] | 94.411 | percent
Copper(II) oxide |  |  | nanometers | 20 | 50 | 29 | square meters/gram |  |  | sphere | [9 empty] | 1 | micrograms/milliliter | IEC-6 |  |  |  | 4 | hours | [27 empty] | 5 | micrograms/milliliter | [6 empty] | 0.25 | micrograms/milliliter | [10 empty] | 80.438 | percent
Copper(II) oxide |  |  | nanometers | 20 | 50 | 29 | square meters/gram |  |  | sphere | [9 empty] | 5 | micrograms/milliliter | IEC-6 |  |  |  | 4 | hours | [27 empty] | 5 | micrograms/milliliter | [6 empty] | 0.25 | micrograms/milliliter | [10 empty] | 54.758 | percent
Copper(II) oxide |  |  | nanometers | 20 | 50 | 29 | square meters/gram |  |  | sphere | [9 empty] | 10 | micrograms/milliliter | IEC-6 |  |  |  | 4 | hours | [27 empty] | 5 | micrograms/milliliter | [6 empty] | 0.25 | micrograms/milliliter | [10 empty] | 44.184 | percent
Copper(II) oxide |  |  | nanometers | 20 | 50 | 29 | square meters/gram |  |  | sphere | [9 empty] | 25 | micrograms/milliliter | IEC-6 |  |  |  | 4 | hours | [27 empty] | 5 | micrograms/milliliter | [6 empty] | 0.25 | micrograms/milliliter | [10 empty] | 33.233 | percent
Copper(II) oxide |  |  | nanometers | 20 | 50 | 29 | square meters/gram |  |  | sphere | [9 empty] | 50 | micrograms/milliliter | IEC-6 |  |  |  | 4 | hours | [27 empty] | 5 | micrograms/milliliter | [6 empty] | 0.25 | micrograms/milliliter | [10 empty] | 29.834 | percent
Copper(II) oxide |  |  | nanometers | 20 | 50 | 29 | square meters/gram |  |  | sphere | [9 empty] | 100 | micrograms/milliliter | IEC-6 |  |  |  | 4 | hours | [27 empty] | 5 | micrograms/milliliter | [6 empty] | 0.25 | micrograms/milliliter | [10 empty] | 29.456 | percent
Copper(II) oxide |  |  | nanometers | 20 | 50 | 29 | square meters/gram |  |  | sphere | [9 empty] | 0 | micrograms/milliliter | IEC-6 |  |  |  | 24 | hours | [27 empty] | 5 | micrograms/milliliter | [6 empty] | 0.25 | micrograms/milliliter | [10 empty] | 98.897 | percent
Copper(II) oxide |  |  | nanometers | 20 | 50 | 29 | square meters/gram |  |  | sphere | [9 empty] | 0.1 | micrograms/milliliter | IEC-6 |  |  |  | 24 | hours | [27 empty] | 5 | micrograms/milliliter | [6 empty] | 0.25 | micrograms/milliliter | [10 empty] | 102.574 | percent
Copper(II) oxide |  |  | nanometers | 20 | 50 | 29 | square meters/gram |  |  | sphere | [9 empty] | 1 | micrograms/milliliter | IEC-6 |  |  |  | 24 | hours | [27 empty] | 5 | micrograms/milliliter | [6 empty] | 0.25 | micrograms/milliliter | [10 empty] | 104.044 | percent
Copper(II) oxide |  |  | nanometers | 20 | 50 | 29 | square meters/gram |  |  | sphere | [9 empty] | 5 | micrograms/milliliter | IEC-6 |  |  |  | 24 | hours | [27 empty] | 5 | micrograms/milliliter | [6 empty] | 0.25 | micrograms/milliliter | [10 empty] | 26.103 | percent
Copper(II) oxide |  |  | nanometers | 20 | 50 | 29 | square meters/gram |  |  | sphere | [9 empty] | 10 | micrograms/milliliter | IEC-6 |  |  |  | 24 | hours | [27 empty] | 5 | micrograms/milliliter | [6 empty] | 0.25 | micrograms/milliliter | [10 empty] | 23.897 | percent
Copper(II) oxide |  |  | nanometers | 20 | 50 | 29 | square meters/gram |  |  | sphere | [9 empty] | 25 | micrograms/milliliter | IEC-6 |  |  |  | 24 | hours | [27 empty] | 5 | micrograms/milliliter | [6 empty] | 0.25 | micrograms/milliliter | [10 empty] | 23.897 | percent
Copper(II) oxide |  |  | nanometers | 20 | 50 | 29 | square meters/gram |  |  | sphere | [9 empty] | 50 | micrograms/milliliter | IEC-6 |  |  |  | 24 | hours | [27 empty] | 5 | micrograms/milliliter | [6 empty] | 0.25 | micrograms/milliliter | [10 empty] | 24.632 | percent
Copper(II) oxide |  |  | nanometers | 20 | 50 | 29 | square meters/gram |  |  | sphere | [9 empty] | 100 | micrograms/milliliter | IEC-6 |  |  |  | 24 | hours | [27 empty] | 5 | micrograms/milliliter | [6 empty] | 0.25 | micrograms/milliliter | [10 empty] | 25.735 | percent
Copper(II) oxide |  |  | nanometers | 20 | 50 | 29 | square meters/gram |  |  | sphere | [9 empty] | 0 | micrograms/milliliter | SMI-100 |  |  |  | 4 | hours | [27 empty] | 5 | micrograms/milliliter | [6 empty] | 0.25 | micrograms/milliliter | [10 empty] | 100 | percent
Copper(II) oxide |  |  | nanometers | 20 | 50 | 29 | square meters/gram |  |  | sphere | [9 empty] | 1 | micrograms/milliliter | SMI-100 |  |  |  | 4 | hours | [27 empty] | 5 | micrograms/milliliter | [6 empty] | 0.25 | micrograms/milliliter | [10 empty] | 97 | percent
Copper(II) oxide |  |  | nanometers | 20 | 50 | 29 | square meters/gram |  |  | sphere | [9 empty] | 10 | micrograms/milliliter | SMI-100 |  |  |  | 4 | hours | [27 empty] | 5 | micrograms/milliliter | [6 empty] | 0.25 | micrograms/milliliter | [10 empty] | 91 | percent
Copper(II) oxide |  |  | nanometers | 20 | 50 | 29 | square meters/gram |  |  | sphere | [9 empty] | 50 | micrograms/milliliter | SMI-100 |  |  |  | 4 | hours | [27 empty] | 5 | micrograms/milliliter | [6 empty] | 0.25 | micrograms/milliliter | [10 empty] | 98 | percent
Copper(II) oxide |  |  | nanometers | 20 | 50 | 29 | square meters/gram |  |  | sphere | [9 empty] | 100 | micrograms/milliliter | SMI-100 |  |  |  | 4 | hours | [27 empty] | 5 | micrograms/milliliter | [6 empty] | 0.25 | micrograms/milliliter | [10 empty] | 102 | percent
No Material | [21 empty] | SMI-100 |  |  |  | 4 | hours | [9 empty] | 0 | micrograms/milliliter | [16 empty] | 5 | micrograms/milliliter | [6 empty] | 0.25 | micrograms/milliliter | [10 empty] | 101 | percent
No Material | [21 empty] | SMI-100 |  |  |  | 4 | hours | [9 empty] | 0.8 | micrograms/milliliter | [16 empty] | 5 | micrograms/milliliter | [6 empty] | 0.25 | micrograms/milliliter | [10 empty] | 99 | percent
No Material | [21 empty] | SMI-100 |  |  |  | 4 | hours | [9 empty] | 8 | micrograms/milliliter | [16 empty] | 5 | micrograms/milliliter | [6 empty] | 0.25 | micrograms/milliliter | [10 empty] | 99 | percent
No Material | [21 empty] | SMI-100 |  |  |  | 4 | hours | [9 empty] | 40 | micrograms/milliliter | [16 empty] | 5 | micrograms/milliliter | [6 empty] | 0.25 | micrograms/milliliter | [10 empty] | 108 | percent
No Material | [21 empty] | SMI-100 |  |  |  | 4 | hours | [9 empty] | 80 | micrograms/milliliter | [16 empty] | 5 | micrograms/milliliter | [6 empty] | 0.25 | micrograms/milliliter | [10 empty] | 100 | percent
Copper(II) oxide |  |  | nanometers | 20 | 50 | 29 | square meters/gram |  |  | sphere | [9 empty] | 1 | micrograms/milliliter | SMI-100 |  |  |  | 24 | hours | [27 empty] | 5 | micrograms/milliliter | [6 empty] | 0.25 | micrograms/milliliter | [10 empty] | 103 | percent
Copper(II) oxide |  |  | nanometers | 20 | 50 | 29 | square meters/gram |  |  | sphere | [9 empty] | 10 | micrograms/milliliter | SMI-100 |  |  |  | 24 | hours | [27 empty] | 5 | micrograms/milliliter | [6 empty] | 0.25 | micrograms/milliliter | [10 empty] | 106 | percent
Copper(II) oxide |  |  | nanometers | 20 | 50 | 29 | square meters/gram |  |  | sphere | [9 empty] | 50 | micrograms/milliliter | SMI-100 |  |  |  | 24 | hours | [27 empty] | 5 | micrograms/milliliter | [6 empty] | 0.25 | micrograms/milliliter | [10 empty] | 80 | percent
Copper(II) oxide |  |  | nanometers | 20 | 50 | 29 | square meters/gram |  |  | sphere | [9 empty] | 100 | micrograms/milliliter | SMI-100 |  |  |  | 24 | hours | [27 empty] | 5 | micrograms/milliliter | [6 empty] | 0.25 | micrograms/milliliter | [10 empty] | 42 | percent
Copper(I) oxide | polyvinyl pyrrolidone | 48 | nanometers | 7 |  | 20 | square meters/gram | [5 empty] | 266 | nanometers | [5 empty] | 1 | micrograms/milliliter | SMI-100 |  |  |  | 24 | hours | [27 empty] | 5 | micrograms/milliliter | [6 empty] | 0.25 | micrograms/milliliter | [10 empty] | 95 | percent
Copper(I) oxide | polyvinyl pyrrolidone | 48 | nanometers | 7 |  | 20 | square meters/gram | [5 empty] | 266 | nanometers | [5 empty] | 10 | micrograms/milliliter | SMI-100 |  |  |  | 24 | hours | [27 empty] | 5 | micrograms/milliliter | [6 empty] | 0.25 | micrograms/milliliter | [10 empty] | 101 | percent
Copper(I) oxide | polyvinyl pyrrolidone | 48 | nanometers | 7 |  | 20 | square meters/gram | [5 empty] | 266 | nanometers | [5 empty] | 50 | micrograms/milliliter | SMI-100 |  |  |  | 24 | hours | [27 empty] | 5 | micrograms/milliliter | [6 empty] | 0.25 | micrograms/milliliter | [10 empty] | 64 | percent
Copper(I) oxide | polyvinyl pyrrolidone | 48 | nanometers | 7 |  | 20 | square meters/gram | [5 empty] | 266 | nanometers | [5 empty] | 100 | micrograms/milliliter | SMI-100 |  |  |  | 24 | hours | [27 empty] | 5 | micrograms/milliliter | [6 empty] | 0.25 | micrograms/milliliter | [10 empty] | 21 | percent
No Material | [21 empty] | SMI-100 |  |  |  | 24 | hours | [9 empty] | 1 | micrograms/milliliter | [16 empty] | 5 | micrograms/milliliter | [6 empty] | 0.25 | micrograms/milliliter | [10 empty] | 99 | percent
No Material | [21 empty] | SMI-100 |  |  |  | 24 | hours | [9 empty] | 8 | micrograms/milliliter | [16 empty] | 5 | micrograms/milliliter | [6 empty] | 0.25 | micrograms/milliliter | [10 empty] | 97 | percent
No Material | [21 empty] | SMI-100 |  |  |  | 24 | hours | [9 empty] | 40 | micrograms/milliliter | [16 empty] | 5 | micrograms/milliliter | [6 empty] | 0.25 | micrograms/milliliter | [10 empty] | 65 | percent
No Material | [21 empty] | SMI-100 |  |  |  | 24 | hours | [9 empty] | 80 | micrograms/milliliter | [16 empty] | 5 | micrograms/milliliter | [6 empty] | 0.25 | micrograms/milliliter | [10 empty] | 27 | percent
Copper(II) oxide |  |  | nanometers | 20 | 50 | 29 | square meters/gram |  |  | sphere | [9 empty] | 1 | micrograms/milliliter | IEC-6 |  |  |  | 4 | hours | [27 empty] | 5 | micrograms/milliliter | [6 empty] | 0.25 | micrograms/milliliter | [10 empty] | 110 | percent
Copper(II) oxide |  |  | nanometers | 20 | 50 | 29 | square meters/gram |  |  | sphere | [9 empty] | 5 | micrograms/milliliter | IEC-6 |  |  |  | 4 | hours | [27 empty] | 5 | micrograms/milliliter | [6 empty] | 0.25 | micrograms/milliliter | [10 empty] | 75 | percent
Copper(II) oxide |  |  | nanometers | 20 | 50 | 29 | square meters/gram |  |  | sphere | [9 empty] | 10 | micrograms/milliliter | IEC-6 |  |  |  | 4 | hours | [27 empty] | 5 | micrograms/milliliter | [6 empty] | 0.25 | micrograms/milliliter | [10 empty] | 48 | percent
Copper(II) oxide |  |  | nanometers | 20 | 50 | 29 | square meters/gram |  |  | sphere | [9 empty] | 25 | micrograms/milliliter | IEC-6 |  |  |  | 4 | hours | [27 empty] | 5 | micrograms/milliliter | [6 empty] | 0.25 | micrograms/milliliter | [10 empty] | 34 | percent
Copper(II) oxide |  |  | nanometers | 20 | 50 | 29 | square meters/gram |  |  | sphere | [9 empty] | 50 | micrograms/milliliter | IEC-6 |  |  |  | 4 | hours | [27 empty] | 5 | micrograms/milliliter | [6 empty] | 0.25 | micrograms/milliliter | [10 empty] | 26 | percent
Copper(II) oxide |  |  | nanometers | 20 | 50 | 29 | square meters/gram |  |  | sphere | [9 empty] | 100 | micrograms/milliliter | IEC-6 |  |  |  | 4 | hours | [27 empty] | 5 | micrograms/milliliter | [6 empty] | 0.25 | micrograms/milliliter | [10 empty] | 23 | percent
No Material | [21 empty] | IEC-6 |  |  |  | 4 | hours | [9 empty] | 0 | micrograms/milliliter | [16 empty] | 5 | micrograms/milliliter | [6 empty] | 0.25 | micrograms/milliliter | [10 empty] | 0 | percent
No Material | [21 empty] | IEC-6 |  |  |  | 4 | hours | [9 empty] | 4 | micrograms/milliliter | [16 empty] | 5 | micrograms/milliliter | [6 empty] | 0.25 | micrograms/milliliter | [10 empty] | 107 | percent
No Material | [21 empty] | IEC-6 |  |  |  | 4 | hours | [9 empty] | 8 | micrograms/milliliter | [16 empty] | 5 | micrograms/milliliter | [6 empty] | 0.25 | micrograms/milliliter | [10 empty] | 103 | percent
No Material | [21 empty] | IEC-6 |  |  |  | 4 | hours | [9 empty] | 20 | micrograms/milliliter | [16 empty] | 5 | micrograms/milliliter | [6 empty] | 0.25 | micrograms/milliliter | [10 empty] | 107 | percent
No Material | [21 empty] | IEC-6 |  |  |  | 4 | hours | [9 empty] | 40 | micrograms/milliliter | [16 empty] | 5 | micrograms/milliliter | [6 empty] | 0.25 | micrograms/milliliter | [10 empty] | 107 | percent
No Material | [21 empty] | IEC-6 |  |  |  | 4 | hours | [9 empty] | 80 | micrograms/milliliter | [16 empty] | 5 | micrograms/milliliter | [6 empty] | 0.25 | micrograms/milliliter | [10 empty] | 27 | percent
No Material | [21 empty] | IEC-6 |  |  |  | 4 | hours | [9 empty] | 0 | micrograms/milliliter | [16 empty] | 5 | micrograms/milliliter | [6 empty] | 0.25 | micrograms/milliliter | [10 empty] | 0 | percent
No Material | [21 empty] | IEC-6 |  |  |  | 4 | hours | [9 empty] | 1 | micrograms/milliliter | [16 empty] | 5 | micrograms/milliliter | [6 empty] | 0.25 | micrograms/milliliter | [10 empty] | 113 | percent
No Material | [21 empty] | IEC-6 |  |  |  | 4 | hours | [9 empty] | 4 | micrograms/milliliter | [16 empty] | 5 | micrograms/milliliter | [6 empty] | 0.25 | micrograms/milliliter | [10 empty] | 113 | percent
No Material | [21 empty] | IEC-6 |  |  |  | 4 | hours | [9 empty] | 8 | micrograms/milliliter | [16 empty] | 5 | micrograms/milliliter | [6 empty] | 0.25 | micrograms/milliliter | [10 empty] | 113 | percent
No Material | [21 empty] | IEC-6 |  |  |  | 4 | hours | [9 empty] | 20 | micrograms/milliliter | [16 empty] | 5 | micrograms/milliliter | [6 empty] | 0.25 | micrograms/milliliter | [10 empty] | 109 | percent
No Material | [21 empty] | IEC-6 |  |  |  | 4 | hours | [9 empty] | 40 | micrograms/milliliter | [16 empty] | 5 | micrograms/milliliter | [6 empty] | 0.25 | micrograms/milliliter | [10 empty] | 103 | percent
No Material | [21 empty] | IEC-6 |  |  |  | 4 | hours | [9 empty] | 80 | micrograms/milliliter | [16 empty] | 5 | micrograms/milliliter | [6 empty] | 0.25 | micrograms/milliliter | [10 empty] | 96 | percent
Copper(II) oxide |  |  | nanometers | 20 | 50 | 29 | square meters/gram |  |  | sphere | [9 empty] | 0 | micrograms/milliliter | IEC-6 |  |  |  | 24 | hours | [27 empty] | 5 | micrograms/milliliter | [6 empty] | 0.25 | micrograms/milliliter | [10 empty] | 113 | percent
Copper(II) oxide |  |  | nanometers | 20 | 50 | 29 | square meters/gram |  |  | sphere | [9 empty] | 5 | micrograms/milliliter | IEC-6 |  |  |  | 24 | hours | [27 empty] | 5 | micrograms/milliliter | [6 empty] | 0.25 | micrograms/milliliter | [10 empty] | 57 | percent
Copper(II) oxide |  |  | nanometers | 20 | 50 | 29 | square meters/gram |  |  | sphere | [9 empty] | 10 | micrograms/milliliter | IEC-6 |  |  |  | 24 | hours | [27 empty] | 5 | micrograms/milliliter | [6 empty] | 0.25 | micrograms/milliliter | [10 empty] | 28 | percent
Copper(II) oxide |  |  | nanometers | 20 | 50 | 29 | square meters/gram |  |  | sphere | [9 empty] | 25 | micrograms/milliliter | IEC-6 |  |  |  | 24 | hours | [27 empty] | 5 | micrograms/milliliter | [6 empty] | 0.25 | micrograms/milliliter | [10 empty] | 15 | percent
Copper(II) oxide |  |  | nanometers | 20 | 50 | 29 | square meters/gram |  |  | sphere | [9 empty] | 50 | micrograms/milliliter | IEC-6 |  |  |  | 24 | hours | [27 empty] | 5 | micrograms/milliliter | [6 empty] | 0.25 | micrograms/milliliter | [10 empty] | 13 | percent
Copper(II) oxide |  |  | nanometers | 20 | 50 | 29 | square meters/gram |  |  | sphere | [9 empty] | 100 | micrograms/milliliter | IEC-6 |  |  |  | 24 | hours | [27 empty] | 5 | micrograms/milliliter | [6 empty] | 0.25 | micrograms/milliliter | [10 empty] | 13 | percent
Copper(I) oxide | polyvinyl pyrrolidone | 48 | nanometers | 7 |  | 20 | square meters/gram | [5 empty] | 266 | nanometers | [5 empty] | 0 | micrograms/milliliter | IEC-6 |  |  |  | 24 | hours | [27 empty] | 5 | micrograms/milliliter | [6 empty] | 0.25 | micrograms/milliliter | [10 empty] | 0 | percent
Copper(I) oxide | polyvinyl pyrrolidone | 48 | nanometers | 7 |  | 20 | square meters/gram | [5 empty] | 266 | nanometers | [5 empty] | 10 | micrograms/milliliter | IEC-6 |  |  |  | 24 | hours | [27 empty] | 5 | micrograms/milliliter | [6 empty] | 0.25 | micrograms/milliliter | [10 empty] | 96 | percent
Copper(I) oxide | polyvinyl pyrrolidone | 48 | nanometers | 7 |  | 20 | square meters/gram | [5 empty] | 266 | nanometers | [5 empty] | 25 | micrograms/milliliter | IEC-6 |  |  |  | 24 | hours | [27 empty] | 5 | micrograms/milliliter | [6 empty] | 0.25 | micrograms/milliliter | [10 empty] | 87 | percent
Copper(I) oxide | polyvinyl pyrrolidone | 48 | nanometers | 7 |  | 20 | square meters/gram | [5 empty] | 266 | nanometers | [5 empty] | 50 | micrograms/milliliter | IEC-6 |  |  |  | 24 | hours | [27 empty] | 5 | micrograms/milliliter | [6 empty] | 0.25 | micrograms/milliliter | [10 empty] | 57 | percent
Copper(I) oxide | polyvinyl pyrrolidone | 48 | nanometers | 7 |  | 20 | square meters/gram | [5 empty] | 266 | nanometers | [5 empty] | 100 | micrograms/milliliter | IEC-6 |  |  |  | 24 | hours | [27 empty] | 5 | micrograms/milliliter | [6 empty] | 0.25 | micrograms/milliliter | [10 empty] | 23 | percent
No Material | [21 empty] | IEC-6 |  |  |  | 24 | hours | [9 empty] | 0 | micrograms/milliliter | [16 empty] | 5 | micrograms/milliliter | [6 empty] | 0.25 | micrograms/milliliter | [10 empty] | 0 | percent
No Material | [21 empty] | IEC-6 |  |  |  | 24 | hours | [9 empty] | 4 | micrograms/milliliter | [16 empty] | 5 | micrograms/milliliter | [6 empty] | 0.25 | micrograms/milliliter | [10 empty] | 97 | percent
No Material | [21 empty] | IEC-6 |  |  |  | 24 | hours | [9 empty] | 8 | micrograms/milliliter | [16 empty] | 5 | micrograms/milliliter | [6 empty] | 0.25 | micrograms/milliliter | [10 empty] | 94 | percent
No Material | [21 empty] | IEC-6 |  |  |  | 24 | hours | [9 empty] | 20 | micrograms/milliliter | [16 empty] | 5 | micrograms/milliliter | [6 empty] | 0.25 | micrograms/milliliter | [10 empty] | 101 | percent
No Material | [21 empty] | IEC-6 |  |  |  | 24 | hours | [9 empty] | 40 | micrograms/milliliter | [16 empty] | 5 | micrograms/milliliter | [6 empty] | 0.25 | micrograms/milliliter | [10 empty] | 100 | percent
No Material | [21 empty] | IEC-6 |  |  |  | 24 | hours | [9 empty] | 80 | micrograms/milliliter | [16 empty] | 5 | micrograms/milliliter | [6 empty] | 0.25 | micrograms/milliliter | [10 empty] | 14 | percent
No Material | [21 empty] | IEC-6 |  |  |  | 24 | hours | [9 empty] | 0 | micrograms/milliliter | [16 empty] | 5 | micrograms/milliliter | [6 empty] | 0.25 | micrograms/milliliter | [10 empty] | 0 | percent
No Material | [21 empty] | IEC-6 |  |  |  | 24 | hours | [9 empty] | 8 | micrograms/milliliter | [16 empty] | 5 | micrograms/milliliter | [6 empty] | 0.25 | micrograms/milliliter | [10 empty] | 98 | percent
No Material | [21 empty] | IEC-6 |  |  |  | 24 | hours | [9 empty] | 25 | micrograms/milliliter | [16 empty] | 5 | micrograms/milliliter | [6 empty] | 0.25 | micrograms/milliliter | [10 empty] | 98 | percent
No Material | [21 empty] | IEC-6 |  |  |  | 24 | hours | [9 empty] | 50 | micrograms/milliliter | [16 empty] | 5 | micrograms/milliliter | [6 empty] | 0.25 | micrograms/milliliter | [10 empty] | 75 | percent
No Material | [21 empty] | IEC-6 |  |  |  | 24 | hours | [9 empty] | 100 | micrograms/milliliter | [16 empty] | 5 | micrograms/milliliter | [6 empty] | 0.25 | micrograms/milliliter | [10 empty] | 15 | percent
titanium dioxide |  | 31 | nanometers | 12 | 88 | 52.9 | square meters/gram |  |  |  | 99.9 | percent | [7 empty] | -0.334 | micrograms/milliliter |  | BEAS-2B |  |  | 72 | hours | [21 empty] | 50 | millimolar | 100 | millimolar | [22 empty] | 92.885 | percent
titanium dioxide |  | 31 | nanometers | 12 | 88 | 52.9 | square meters/gram |  |  |  | 99.9 | percent | [7 empty] | 2.414 | micrograms/milliliter |  | BEAS-2B |  |  | 72 | hours | [21 empty] | 50 | millimolar | 100 | millimolar | [22 empty] | 91.156 | percent
titanium dioxide |  | 31 | nanometers | 12 | 88 | 52.9 | square meters/gram |  |  |  | 99.9 | percent | [7 empty] | 9.528 | micrograms/milliliter |  | BEAS-2B |  |  | 72 | hours | [21 empty] | 50 | millimolar | 100 | millimolar | [22 empty] | 90.534 | percent
titanium dioxide |  | 31 | nanometers | 12 | 88 | 52.9 | square meters/gram |  |  |  | 99.9 | percent | [7 empty] | 29.496 | micrograms/milliliter |  | BEAS-2B |  |  | 72 | hours | [21 empty] | 50 | millimolar | 100 | millimolar | [22 empty] | 89.704 | percent
titanium dioxide |  | 31 | nanometers | 12 | 88 | 52.9 | square meters/gram |  |  |  | 99.9 | percent | [7 empty] | 99.242 | micrograms/milliliter |  | BEAS-2B |  |  | 72 | hours | [21 empty] | 50 | millimolar | 100 | millimolar | [22 empty] | 87.213 | percent
titanium dioxide |  | 31 | nanometers | 12 | 88 | 52.9 | square meters/gram |  |  |  | 99.9 | percent | [7 empty] | 299.427 | micrograms/milliliter |  | BEAS-2B |  |  | 72 | hours | [21 empty] | 50 | millimolar | 100 | millimolar | [22 empty] | 83.478 | percent
titanium dioxide |  | 59 | nanometers | 36 | 97 | 22.2 | square meters/gram |  |  |  | 99.9 | percent | [7 empty] | -0.325 | micrograms/milliliter |  | BEAS-2B |  |  | 72 | hours | [21 empty] | 50 | millimolar | 100 | millimolar | [22 empty] | 91.779 | percent
titanium dioxide |  | 59 | nanometers | 36 | 97 | 22.2 | square meters/gram |  |  |  | 99.9 | percent | [7 empty] | 9.483 | micrograms/milliliter |  | BEAS-2B |  |  | 72 | hours | [21 empty] | 50 | millimolar | 100 | millimolar | [22 empty] | 96.344 | percent
titanium dioxide |  | 59 | nanometers | 36 | 97 | 22.2 | square meters/gram |  |  |  | 99.9 | percent | [7 empty] | 29.212 | micrograms/milliliter |  | BEAS-2B |  |  | 72 | hours | [21 empty] | 50 | millimolar | 100 | millimolar | [22 empty] | 90.949 | percent
titanium dioxide |  | 59 | nanometers | 36 | 97 | 22.2 | square meters/gram |  |  |  | 99.9 | percent | [7 empty] | 99.326 | micrograms/milliliter |  | BEAS-2B |  |  | 72 | hours | [21 empty] | 50 | millimolar | 100 | millimolar | [22 empty] | 76.423 | percent
titanium dioxide |  | 59 | nanometers | 36 | 97 | 22.2 | square meters/gram |  |  |  | 99.9 | percent | [7 empty] | 299.642 | micrograms/milliliter |  | BEAS-2B |  |  | 72 | hours | [21 empty] | 50 | millimolar | 100 | millimolar | [22 empty] | 55.949 | percent
titanium dioxide |  | 25 | nanometers | 6 | 60 | 118 | square meters/gram |  |  |  | 98.8 | percent | [7 empty] | 99.238 | micrograms/milliliter |  | BEAS-2B |  |  | 72 | hours | [21 empty] | 50 | millimolar | 100 | millimolar | [22 empty] | 87.628 | percent
titanium dioxide |  | 25 | nanometers | 6 | 60 | 118 | square meters/gram |  |  |  | 98.8 | percent | [7 empty] | 299.63 | micrograms/milliliter |  | BEAS-2B |  |  | 72 | hours | [21 empty] | 50 | millimolar | 100 | millimolar | [22 empty] | 57.47 | percent
titanium dioxide |  | 22 | nanometers | 9 | 61 | 49.8 | square meters/gram |  |  |  | 97.7 | percent | [7 empty] | 29.728 | micrograms/milliliter |  | BEAS-2B |  |  | 72 | hours | [21 empty] | 50 | millimolar | 100 | millimolar | [22 empty] | 94.96 | percent
titanium dioxide |  | 22 | nanometers | 9 | 61 | 49.8 | square meters/gram |  |  |  | 97.7 | percent | [7 empty] | 99.185 | micrograms/milliliter |  | BEAS-2B |  |  | 72 | hours | [21 empty] | 50 | millimolar | 100 | millimolar | [22 empty] | 94.407 | percent
titanium dioxide |  | 22 | nanometers | 9 | 61 | 49.8 | square meters/gram |  |  |  | 97.7 | percent | [7 empty] | 299.405 | micrograms/milliliter |  | BEAS-2B |  |  | 72 | hours | [21 empty] | 50 | millimolar | 100 | millimolar | [22 empty] | 86.245 | percent
titanium dioxide |  | 214 | nanometers | 37 | 410 | 11.6 | square meters/gram |  |  |  | 98.7 | percent | [7 empty] | 9.428 | micrograms/milliliter |  | BEAS-2B |  |  | 72 | hours | [21 empty] | 50 | millimolar | 100 | millimolar | [22 empty] | 103.399 | percent
titanium dioxide |  | 214 | nanometers | 37 | 410 | 11.6 | square meters/gram |  |  |  | 98.7 | percent | [7 empty] | 29.135 | micrograms/milliliter |  | BEAS-2B |  |  | 72 | hours | [21 empty] | 50 | millimolar | 100 | millimolar | [22 empty] | 100.909 | percent
titanium dioxide |  | 214 | nanometers | 37 | 410 | 11.6 | square meters/gram |  |  |  | 98.7 | percent | [7 empty] | 99.142 | micrograms/milliliter |  | BEAS-2B |  |  | 72 | hours | [21 empty] | 50 | millimolar | 100 | millimolar | [22 empty] | 99.941 | percent
titanium dioxide |  | 214 | nanometers | 37 | 410 | 11.6 | square meters/gram |  |  |  | 98.7 | percent | [7 empty] | 299.418 | micrograms/milliliter |  | BEAS-2B |  |  | 72 | hours | [21 empty] | 50 | millimolar | 100 | millimolar | [22 empty] | 84.585 | percent
titanium dioxide |  | 142 | nanometers | 67 | 322 | 6.99 | square meters/gram |  |  |  | 99.9 | percent | [7 empty] | 9.461 | micrograms/milliliter |  | BEAS-2B |  |  | 72 | hours | [21 empty] | 50 | millimolar | 100 | millimolar | [22 empty] | 99.111 | percent
titanium dioxide |  | 142 | nanometers | 67 | 322 | 6.99 | square meters/gram |  |  |  | 99.9 | percent | [7 empty] | 29.736 | micrograms/milliliter |  | BEAS-2B |  |  | 72 | hours | [21 empty] | 50 | millimolar | 100 | millimolar | [22 empty] | 93.992 | percent
titanium dioxide |  | 142 | nanometers | 67 | 322 | 6.99 | square meters/gram |  |  |  | 99.9 | percent | [7 empty] | 99.748 | micrograms/milliliter |  | BEAS-2B |  |  | 72 | hours | [21 empty] | 50 | millimolar | 100 | millimolar | [22 empty] | 92.332 | percent
titanium dioxide |  | 142 | nanometers | 67 | 322 | 6.99 | square meters/gram |  |  |  | 99.9 | percent | [7 empty] | 299.384 | micrograms/milliliter |  | BEAS-2B |  |  | 72 | hours | [21 empty] | 50 | millimolar | 100 | millimolar | [22 empty] | 89.012 | percent
Cerium(IV) oxide |  | 58 | nanometers | 36 | 99 | 10.1 | square meters/gram |  |  |  | 99.9 | percent | [7 empty] | 9.436 | micrograms/milliliter |  | BEAS-2B |  |  | 72 | hours | [21 empty] | 50 | millimolar | 100 | millimolar | [22 empty] | 102.292 | percent
Cerium(IV) oxide |  | 58 | nanometers | 36 | 99 | 10.1 | square meters/gram |  |  |  | 99.9 | percent | [7 empty] | 29.119 | micrograms/milliliter |  | BEAS-2B |  |  | 72 | hours | [21 empty] | 50 | millimolar | 100 | millimolar | [22 empty] | 102.846 | percent
Cerium(IV) oxide |  | 58 | nanometers | 36 | 99 | 10.1 | square meters/gram |  |  |  | 99.9 | percent | [7 empty] | 99.153 | micrograms/milliliter |  | BEAS-2B |  |  | 72 | hours | [21 empty] | 50 | millimolar | 100 | millimolar | [22 empty] | 98.557 | percent
Cerium(IV) oxide |  | 58 | nanometers | 36 | 99 | 10.1 | square meters/gram |  |  |  | 99.9 | percent | [7 empty] | 299.346 | micrograms/milliliter |  | BEAS-2B |  |  | 72 | hours | [21 empty] | 50 | millimolar | 100 | millimolar | [22 empty] | 93.854 | percent
Cerium(IV) oxide |  | 8 | nanometers | 5 | 13 | 73.2 | square meters/gram |  |  |  | 99.9 | percent | [7 empty] | -0.413 | micrograms/milliliter |  | BEAS-2B |  |  | 72 | hours | [21 empty] | 50 | millimolar | 100 | millimolar | [22 empty] | 102.984 | percent
Cerium(IV) oxide |  | 8 | nanometers | 5 | 13 | 73.2 | square meters/gram |  |  |  | 99.9 | percent | [7 empty] | 0.708 | micrograms/milliliter |  | BEAS-2B |  |  | 72 | hours | [21 empty] | 50 | millimolar | 100 | millimolar | [22 empty] | 99.526 | percent
Cerium(IV) oxide |  | 8 | nanometers | 5 | 13 | 73.2 | square meters/gram |  |  |  | 99.9 | percent | [7 empty] | 2.364 | micrograms/milliliter |  | BEAS-2B |  |  | 72 | hours | [21 empty] | 50 | millimolar | 100 | millimolar | [22 empty] | 97.589 | percent
Cerium(IV) oxide |  | 8 | nanometers | 5 | 13 | 73.2 | square meters/gram |  |  |  | 99.9 | percent | [7 empty] | 9.476 | micrograms/milliliter |  | BEAS-2B |  |  | 72 | hours | [21 empty] | 50 | millimolar | 100 | millimolar | [22 empty] | 97.174 | percent
Cerium(IV) oxide |  | 8 | nanometers | 5 | 13 | 73.2 | square meters/gram |  |  |  | 99.9 | percent | [7 empty] | 29.737 | micrograms/milliliter |  | BEAS-2B |  |  | 72 | hours | [21 empty] | 50 | millimolar | 100 | millimolar | [22 empty] | 93.854 | percent
Cerium(IV) oxide |  | 8 | nanometers | 5 | 13 | 73.2 | square meters/gram |  |  |  | 99.9 | percent | [7 empty] | 99.243 | micrograms/milliliter |  | BEAS-2B |  |  | 72 | hours | [21 empty] | 50 | millimolar | 100 | millimolar | [22 empty] | 87.075 | percent
Cerium(IV) oxide |  | 8 | nanometers | 5 | 13 | 73.2 | square meters/gram |  |  |  | 99.9 | percent | [7 empty] | 299.436 | micrograms/milliliter |  | BEAS-2B |  |  | 72 | hours | [21 empty] | 50 | millimolar | 100 | millimolar | [22 empty] | 82.372 | percent
No Material | citrate
Cerium(IV) oxide | aluminum hydroxide
Copper(I) oxide | polyvinyl pyrrolidone
Copper(II) oxide
Silver
Silver nitrate
titanium dioxide
Zinc oxide